## Cleaned
Entry Number | Material Name | Chemical Composition (wt. %) | [15 empty] | Processing - 0: Quenching; 1: Controlled rolling; 2: Normalizing; 3: Unspecified | Test Method - 0: ASTM; 1: ISO; 2: Other | Temperature (C) | K_ca (MPa-m^1/2) | Source
|  | C | Mn | Si | P | S | Cu | Ni | Cr | Nb | Ti | Al | V | Mo | O | N | B
1 | EH47 | 0.06 | 1.9 | 0.15 | 0.0055 | 0.002 | 0 | 0 | 0 | 0 | 0 | 0 | 0 | 0 | 0 | 0 | 0 | 3 | 0 | -50 | 93.4 | Taylor 2021
2 | EH47 | 0.06 | 1.9 | 0.15 | 0.0055 | 0.002 | 0 | 0 | 0 | 0 | 0 | 0 | 0 | 0 | 0 | 0 | 0 | 3 | 0 | -50 | 123.9 | Taylor 2021 | 380
3 | EH47 | 0.06 | 1.9 | 0.15 | 0.0055 | 0.002 | 0 | 0 | 0 | 0 | 0 | 0 | 0 | 0 | 0 | 0 | 0 | 3 | 0 | -90 | 73.7 | Taylor 2021
4 | EH47 | 0.06 | 1.9 | 0.15 | 0.0055 | 0.002 | 0 | 0 | 0 | 0 | 0 | 0 | 0 | 0 | 0 | 0 | 0 | 3 | 0 | -70 | 89 | Taylor 2021
5 | EH47 | 0.06 | 1.9 | 0.15 | 0.0055 | 0.002 | 0 | 0 | 0 | 0 | 0 | 0 | 0 | 0 | 0 | 0 | 0 | 3 | 0 | -10 | 145.9 | Taylor 2021
6 | EH47 | 0.06 | 1.9 | 0.15 | 0.0055 | 0.002 | 0 | 0 | 0 | 0 | 0 | 0 | 0 | 0 | 0 | 0 | 0 | 3 | 0 | -70 | 110.4 | Taylor 2021
7 | EH47 | 0.06 | 1.9 | 0.15 | 0.0055 | 0.002 | 0 | 0 | 0 | 0 | 0 | 0 | 0 | 0 | 0 | 0 | 0 | 3 | 0 | -50 | 130.4 | Taylor 2021
8 | EH47 | 0.06 | 1.9 | 0.15 | 0.0055 | 0.002 | 0 | 0 | 0 | 0 | 0 | 0 | 0 | 0 | 0 | 0 | 0 | 3 | 0 | -30 | 99.4 | Taylor 2021
9 | H47-85 | 0.065 | 1.495 | 0.16 | 0.008 | 0.002 | 0 | 0 | 0 | 0.05 | 0.017 | 0.035 | 0.013 | 0 | 0 | 0.0045 | 0 | 3 | 1 | -17.9 | 174.4 | Kang 2024
10 | H47-85 | 0.065 | 1.495 | 0.16 | 0.008 | 0.002 | 0 | 0 | 0 | 0.05 | 0.017 | 0.035 | 0.013 | 0 | 0 | 0.0045 | 0 | 3 | 1 | -32.3 | 155.6 | Kang 2024
11 | H47-85 | 0.065 | 1.495 | 0.16 | 0.008 | 0.002 | 0 | 0 | 0 | 0.05 | 0.017 | 0.035 | 0.013 | 0 | 0 | 0.0045 | 0 | 3 | 1 | 3.2 | 254.9 | Kang 2024
12 | H47-85 | 0.065 | 1.495 | 0.16 | 0.008 | 0.002 | 0 | 0 | 0 | 0.05 | 0.017 | 0.035 | 0.013 | 0 | 0 | 0.0045 | 0 | 3 | 1 | -8.6 | 211.8 | Kang 2024
13 | H47-85 | 0.065 | 1.495 | 0.16 | 0.008 | 0.002 | 0 | 0 | 0 | 0.05 | 0.017 | 0.035 | 0.013 | 0 | 0 | 0.0045 | 0 | 3 | 1 | -25.1 | 161.8 | Kang 2024
14 | H47-85 | 0.065 | 1.495 | 0.16 | 0.008 | 0.002 | 0 | 0 | 0 | 0.05 | 0.017 | 0.035 | 0.013 | 0 | 0 | 0.0045 | 0 | 3 | 1 | 11.4 | 289.7 | Kang 2024
15 | H47-85 | 0.065 | 1.495 | 0.16 | 0.008 | 0.002 | 0 | 0 | 0 | 0.05 | 0.017 | 0.035 | 0.013 | 0 | 0 | 0.0045 | 0 | 3 | 1 | 3.1 | 247.6 | Kang 2024
16 | H47-85 | 0.065 | 1.495 | 0.16 | 0.008 | 0.002 | 0 | 0 | 0 | 0.05 | 0.017 | 0.035 | 0.013 | 0 | 0 | 0.0045 | 0 | 3 | 1 | -7.1 | 214.6 | Kang 2024
17 | H47-100 | 0.05 | 1.61 | 0.13 | 0.006 | 0.002 | 0 | 0 | 0 | 0.034 | 0.016 | 0.034 | 0.004 | 0 | 0 | 0.0034 | 0 | 3 | 1 | -10.4 | 278.7 | Kang 2024
18 | H47-100 | 0.05 | 1.61 | 0.13 | 0.006 | 0.002 | 0 | 0 | 0 | 0.034 | 0.016 | 0.034 | 0.004 | 0 | 0 | 0.0034 | 0 | 3 | 1 | 3 | 338.7 | Kang 2024
19 | H47-100 | 0.05 | 1.61 | 0.13 | 0.006 | 0.002 | 0 | 0 | 0 | 0.034 | 0.016 | 0.034 | 0.004 | 0 | 0 | 0.0034 | 0 | 3 | 1 | -16.1 | 223.2 | Kang 2024
20 | H47-100 | 0.05 | 1.61 | 0.13 | 0.006 | 0.002 | 0 | 0 | 0 | 0.034 | 0.016 | 0.034 | 0.004 | 0 | 0 | 0.0034 | 0 | 3 | 1 | -22.7 | 178 | Kang 2024
21 | H47-100 | 0.05 | 1.61 | 0.13 | 0.006 | 0.002 | 0 | 0 | 0 | 0.034 | 0.016 | 0.034 | 0.004 | 0 | 0 | 0.0034 | 0 | 3 | 1 | -23.5 | 164 | Kang 2024
22 | H47-100 | 0.05 | 1.61 | 0.13 | 0.006 | 0.002 | 0 | 0 | 0 | 0.034 | 0.016 | 0.034 | 0.004 | 0 | 0 | 0.0034 | 0 | 3 | 1 | -32.1 | 151.2 | Kang 2024
23 | H47-100 | 0.05 | 1.61 | 0.13 | 0.006 | 0.002 | 0 | 0 | 0 | 0.034 | 0.016 | 0.034 | 0.004 | 0 | 0 | 0.0034 | 0 | 3 | 1 | -9.9 | 259.4 | Kang 2024
24 | H47-100 | 0.05 | 1.61 | 0.13 | 0.006 | 0.002 | 0 | 0 | 0 | 0.034 | 0.016 | 0.034 | 0.004 | 0 | 0 | 0.0034 | 0 | 3 | 1 | 6.2 | 327.3 | Kang 2024
25 | H47-100 | 0.05 | 1.61 | 0.13 | 0.006 | 0.002 | 0 | 0 | 0 | 0.034 | 0.016 | 0.034 | 0.004 | 0 | 0 | 0.0034 | 0 | 3 | 1 | -19.2 | 230.4 | Kang 2024
26 | H47-100 | 0.05 | 1.61 | 0.13 | 0.006 | 0.002 | 0 | 0 | 0 | 0.034 | 0.016 | 0.034 | 0.004 | 0 | 0 | 0.0034 | 0 | 3 | 1 | -6.7 | 282.6 | Kang 2024
27 | H47-100 | 0.05 | 1.61 | 0.13 | 0.006 | 0.002 | 0 | 0 | 0 | 0.034 | 0.016 | 0.034 | 0.004 | 0 | 0 | 0.0034 | 0 | 3 | 1 | -31.4 | 312.7 | Kang 2024
28 | H47-100 | 0.05 | 1.61 | 0.13 | 0.006 | 0.002 | 0 | 0 | 0 | 0.034 | 0.016 | 0.034 | 0.004 | 0 | 0 | 0.0034 | 0 | 3 | 1 | -32.6 | 328.3 | Kang 2024
29 | ABS Grade DH 36 plate | 0.08 | 1.27 | 0.325 | 0.023 | 0.007 | 0.015 | 0.01 | 0.04 | 0.033 | 0 | 0.044 | 0.034 | 0.005 | 0 | 0 | 0 | 3 | 0 | 0 | 129 | Ship Structure Committee 2000
30 | ABS Grade DH 36 plate | 0.08 | 1.27 | 0.325 | 0.023 | 0.007 | 0.015 | 0.01 | 0.04 | 0.033 | 0 | 0.044 | 0.034 | 0.005 | 0 | 0 | 0 | 3 | 0 | 0 | 120 | Ship Structure Committee 2000
31 | ABS Grade DH 36 plate | 0.08 | 1.27 | 0.325 | 0.023 | 0.007 | 0.015 | 0.01 | 0.04 | 0.033 | 0 | 0.044 | 0.034 | 0.005 | 0 | 0 | 0 | 3 | 0 | 0 | 93 | Ship Structure Committee 2000
32 | ABS Grade DH 36 plate | 0.08 | 1.27 | 0.325 | 0.023 | 0.007 | 0.015 | 0.01 | 0.04 | 0.033 | 0 | 0.044 | 0.034 | 0.005 | 0 | 0 | 0 | 3 | 0 | -10 | 81 | Ship Structure Committee 2000
33 | ABS Grade DH 36 plate | 0.08 | 1.27 | 0.325 | 0.023 | 0.007 | 0.015 | 0.01 | 0.04 | 0.033 | 0 | 0.044 | 0.034 | 0.005 | 0 | 0 | 0 | 3 | 0 | -15 | 142 | Ship Structure Committee 2000
34 | HSLA-360 | 0.17 | 1.07 | 0.23 | 0.018 | 0.012 | 0.2 | 0.1 | 0.13 | 0 | 0 | 0.043 | 0.055 | 0 | 0 | 0.007 | 0 | 1 | 0 | 10 | 206 | Malik 1996
35 | HSLA-360 | 0.17 | 1.07 | 0.23 | 0.018 | 0.012 | 0.2 | 0.1 | 0.13 | 0 | 0 | 0.043 | 0.055 | 0 | 0 | 0.007 | 0 | 1 | 0 | 10 | 273 | Malik 1996
36 | HSLA-360 | 0.17 | 1.07 | 0.23 | 0.018 | 0.012 | 0.2 | 0.1 | 0.13 | 0 | 0 | 0.043 | 0.055 | 0 | 0 | 0.007 | 0 | 1 | 0 | 10 | 298 | Malik 1996
37 | HSLA-360 | 0.17 | 1.07 | 0.23 | 0.018 | 0.012 | 0.2 | 0.1 | 0.13 | 0 | 0 | 0.043 | 0.055 | 0 | 0 | 0.007 | 0 | 1 | 0 | 10 | 398 | Malik 1996
38 | HSLA-360 | 0.17 | 1.07 | 0.23 | 0.018 | 0.012 | 0.2 | 0.1 | 0.13 | 0 | 0 | 0.043 | 0.055 | 0 | 0 | 0.007 | 0 | 1 | 0 | 10 | 133 | Malik 1996
40 | HSLA-360 | 0.17 | 1.07 | 0.23 | 0.018 | 0.012 | 0.2 | 0.1 | 0.13 | 0 | 0 | 0.043 | 0.055 | 0 | 0 | 0.007 | 0 | 1 | 0 | 0 | 179 | Malik 1996
41 | HSLA-360 | 0.17 | 1.07 | 0.23 | 0.018 | 0.012 | 0.2 | 0.1 | 0.13 | 0 | 0 | 0.043 | 0.055 | 0 | 0 | 0.007 | 0 | 1 | 0 | 0 | 85 | Malik 1996
42 | HSLA-360 | 0.17 | 1.07 | 0.23 | 0.018 | 0.012 | 0.2 | 0.1 | 0.13 | 0 | 0 | 0.043 | 0.055 | 0 | 0 | 0.007 | 0 | 1 | 0 | -10 | 104 | Malik 1996
43 | HSLA-360 | 0.17 | 1.07 | 0.23 | 0.018 | 0.012 | 0.2 | 0.1 | 0.13 | 0 | 0 | 0.043 | 0.055 | 0 | 0 | 0.007 | 0 | 1 | 0 | -10 | 99 | Malik 1996
44 | HSLA-360 | 0.17 | 1.07 | 0.23 | 0.018 | 0.012 | 0.2 | 0.1 | 0.13 | 0 | 0 | 0.043 | 0.055 | 0 | 0 | 0.007 | 0 | 1 | 0 | -10 | 78 | Malik 1996
45 | HSLA-360 | 0.17 | 1.07 | 0.23 | 0.018 | 0.012 | 0.2 | 0.1 | 0.13 | 0 | 0 | 0.043 | 0.055 | 0 | 0 | 0.007 | 0 | 1 | 0 | 0 | 91.9 | Malik 1996
46 | HSLA-360 | 0.17 | 1.07 | 0.23 | 0.018 | 0.012 | 0.2 | 0.1 | 0.13 | 0 | 0 | 0.043 | 0.055 | 0 | 0 | 0.007 | 0 | 1 | 0 | -10 | 75.6 | Malik 1996
47 | ASTM 553 Type I | 0.13 | 0.98 | 0.29 | 0.035 | 0.04 | 0 | 9 | 0 | 0 | 0 | 0 | 0 | 0 | 0 | 0 | 0 | 3 | 0 | -196 | 98 | Ripling 1991
48 | ASTM 553 Type I | 0.13 | 0.98 | 0.29 | 0.035 | 0.04 | 0 | 9 | 0 | 0 | 0 | 0 | 0 | 0 | 0 | 0 | 0 | 3 | 0 | -196 | 81 | Ripling 1991
49 | ASTM 553 Type I | 0.13 | 0.98 | 0.29 | 0.035 | 0.04 | 0 | 9 | 0 | 0 | 0 | 0 | 0 | 0 | 0 | 0 | 0 | 3 | 0 | -196 | 110 | Ripling 1991
50 | ASTM 553 Type I | 0.13 | 0.98 | 0.29 | 0.035 | 0.04 | 0 | 9 | 0 | 0 | 0 | 0 | 0 | 0 | 0 | 0 | 0 | 3 | 0 | -196 | 111 | Ripling 1991
51 | ASTM 553 Type I | 0.13 | 0.98 | 0.29 | 0.035 | 0.04 | 0 | 9 | 0 | 0 | 0 | 0 | 0 | 0 | 0 | 0 | 0 | 3 | 0 | -196 | 146 | Ripling 1991
52 | ASTM 553 Type I | 0.13 | 0.98 | 0.29 | 0.035 | 0.04 | 0 | 9 | 0 | 0 | 0 | 0 | 0 | 0 | 0 | 0 | 0 | 3 | 0 | -196 | 139 | Ripling 1991
53 | ASTM 553 Type I | 0.13 | 0.98 | 0.29 | 0.035 | 0.04 | 0 | 9 | 0 | 0 | 0 | 0 | 0 | 0 | 0 | 0 | 0 | 3 | 0 | -196 | 200 | Ripling 1991
54 | ASTM 553 Type I | 0.13 | 0.98 | 0.29 | 0.035 | 0.04 | 0 | 9 | 0 | 0 | 0 | 0 | 0 | 0 | 0 | 0 | 0 | 3 | 0 | -162 | 350 | Ripling 1991
55 | ASTM 553 Type I | 0.13 | 0.98 | 0.29 | 0.035 | 0.04 | 0 | 9 | 0 | 0 | 0 | 0 | 0 | 0 | 0 | 0 | 0 | 3 | 0 | -162 | 162 | Ripling 1991
57 | ASTM 553 Type I | 0.13 | 0.98 | 0.29 | 0.035 | 0.04 | 0 | 9 | 0 | 0 | 0 | 0 | 0 | 0 | 0 | 0 | 0 | 3 | 0 | -196 | 414 | Ripling 1991
58 | ASTM 553 Type I | 0.13 | 0.98 | 0.29 | 0.035 | 0.04 | 0 | 9 | 0 | 0 | 0 | 0 | 0 | 0 | 0 | 0 | 0 | 3 | 0 | -196 | 440 | Ripling 1991
59 | ASTM 553 Type I | 0.13 | 0.98 | 0.29 | 0.035 | 0.04 | 0 | 9 | 0 | 0 | 0 | 0 | 0 | 0 | 0 | 0 | 0 | 3 | 0 | -196 | 445 | Ripling 1991
60 | ASTM 553 Type I | 0.13 | 0.98 | 0.29 | 0.035 | 0.04 | 0 | 9 | 0 | 0 | 0 | 0 | 0 | 0 | 0 | 0 | 0 | 3 | 0 | -196 | 420 | Ripling 1991
63 | ASTM 553 Type I | 0.13 | 0.98 | 0.29 | 0.035 | 0.04 | 0 | 9 | 0 | 0 | 0 | 0 | 0 | 0 | 0 | 0 | 0 | 3 | 0 | -196 | 305 | Ripling 1991
64 | ASTM 553 Type I | 0.13 | 0.98 | 0.29 | 0.035 | 0.04 | 0 | 9 | 0 | 0 | 0 | 0 | 0 | 0 | 0 | 0 | 0 | 3 | 0 | -196 | 326 | Ripling 1991
65 | ASTM 553 Type I | 0.13 | 0.98 | 0.29 | 0.035 | 0.04 | 0 | 9 | 0 | 0 | 0 | 0 | 0 | 0 | 0 | 0 | 0 | 3 | 0 | -196 | 320 | Ripling 1991
71 | BIS 690 | 0.16 | 1.5 | 0.4 | 0 | 0 | 0 | 0.25 | 0.35 | 0.05 | 0.05 | 0 | 0.09 | 0.4 | 0 | 0 | 0.005 | 0 | 0 | -60 | 48 | Underwood 1992
72 | BIS 690 | 0.16 | 1.5 | 0.4 | 0 | 0 | 0 | 0.25 | 0.35 | 0.05 | 0.05 | 0 | 0.09 | 0.4 | 0 | 0 | 0.005 | 0 | 0 | -60 | 52 | Underwood 1992
73 | BIS 690 | 0.16 | 1.5 | 0.4 | 0 | 0 | 0 | 0.25 | 0.35 | 0.05 | 0.05 | 0 | 0.09 | 0.4 | 0 | 0 | 0.005 | 0 | 0 | -60 | 43 | Underwood 1992
74 | BIS 690 | 0.16 | 1.5 | 0.4 | 0 | 0 | 0 | 0.25 | 0.35 | 0.05 | 0.05 | 0 | 0.09 | 0.4 | 0 | 0 | 0.005 | 0 | 0 | -60 | 60 | Underwood 1992
75 | BIS 690 | 0.16 | 1.5 | 0.4 | 0 | 0 | 0 | 0.25 | 0.35 | 0.05 | 0.05 | 0 | 0.09 | 0.4 | 0 | 0 | 0.005 | 0 | 0 | -60 | 47 | Underwood 1992
76 | BIS 690 | 0.16 | 1.5 | 0.4 | 0 | 0 | 0 | 0.25 | 0.35 | 0.05 | 0.05 | 0 | 0.09 | 0.4 | 0 | 0 | 0.005 | 0 | 0 | -60 | 54 | Underwood 1992
77 | BIS 690 | 0.16 | 1.5 | 0.4 | 0 | 0 | 0 | 0.25 | 0.35 | 0.05 | 0.05 | 0 | 0.09 | 0.4 | 0 | 0 | 0.005 | 0 | 0 | -60 | 57 | Underwood 1992
78 | BIS 690 | 0.16 | 1.5 | 0.4 | 0 | 0 | 0 | 0.25 | 0.35 | 0.05 | 0.05 | 0 | 0.09 | 0.4 | 0 | 0 | 0.005 | 0 | 0 | -60 | 55 | Underwood 1992
79 | BIS 690 | 0.16 | 1.5 | 0.4 | 0 | 0 | 0 | 0.25 | 0.35 | 0.05 | 0.05 | 0 | 0.09 | 0.4 | 0 | 0 | 0.005 | 0 | 0 | -60 | 62 | Underwood 1992
80 | BIS 690 | 0.16 | 1.5 | 0.4 | 0 | 0 | 0 | 0.25 | 0.35 | 0.05 | 0.05 | 0 | 0.09 | 0.4 | 0 | 0 | 0.005 | 0 | 0 | -60 | 49 | Underwood 1992
81 | HY-80 | 0.153 | 0.33 | 0.18 | 0.012 | 0.013 | 0.033 | 2.55 | 1.66 | 0 | 0.001 | 0 | 0.003 | 0.37 | 0 | 0 | 0 | 0 | 0 | -103 | 146 | Gudas 1989
82 | HY-80 | 0.153 | 0.33 | 0.18 | 0.012 | 0.013 | 0.033 | 2.55 | 1.66 | 0 | 0.001 | 0 | 0.003 | 0.37 | 0 | 0 | 0 | 0 | 0 | -103 | 96 | Gudas 1989
83 | HY-80 | 0.153 | 0.33 | 0.18 | 0.012 | 0.013 | 0.033 | 2.55 | 1.66 | 0 | 0.001 | 0 | 0.003 | 0.37 | 0 | 0 | 0 | 0 | 0 | -117 | 100 | Gudas 1989
84 | HY-80 | 0.153 | 0.33 | 0.18 | 0.012 | 0.013 | 0.033 | 2.55 | 1.66 | 0 | 0.001 | 0 | 0.003 | 0.37 | 0 | 0 | 0 | 0 | 0 | -106 | 111 | Gudas 1989
85 | HY-80 | 0.153 | 0.33 | 0.18 | 0.012 | 0.013 | 0.033 | 2.55 | 1.66 | 0 | 0.001 | 0 | 0.003 | 0.37 | 0 | 0 | 0 | 0 | 0 | -95 | 135 | Gudas 1989
86 | ASTM A710 | 0.06 | 0.5 | 0.28 | 0.013 | 0.004 | 1.16 | 0.88 | 0.75 | 0.039 | 0 | 0.03 | 0 | 0.21 | 0 | 0 | 0 | 0 | 0 | -48 | 96 | Gudas 1987
91 | YP460 | 0.06 | 1.9 | 0.15 | 0.0055 | 0.002 | 0 | 0 | 0 | 0 | 0 | 0 | 0 | 0 | 0 | 0 | 0 | 3 | 1 | -50 | 151.8 | Takeuchi 2021 (Kang 2024)
92 | YP460 | 0.06 | 1.9 | 0.15 | 0.0055 | 0.002 | 0 | 0 | 0 | 0 | 0 | 0 | 0 | 0 | 0 | 0 | 0 | 3 | 1 | -40 | 199.2 | Takeuchi 2021 (Kang 2024)
93 | YP460 | 0.06 | 1.9 | 0.15 | 0.0055 | 0.002 | 0 | 0 | 0 | 0 | 0 | 0 | 0 | 0 | 0 | 0 | 0 | 3 | 1 | -38 | 253 | Takeuchi 2021 (Kang 2024)
94 | YP460 | 0.06 | 1.9 | 0.15 | 0.0055 | 0.002 | 0 | 0 | 0 | 0 | 0 | 0 | 0 | 0 | 0 | 0 | 0 | 3 | 1 | -32 | 284.6 | Takeuchi 2021 (Kang 2024)
95 | 460 | 0.06 | 1.9 | 0.15 | 0.0055 | 0.002 | 0 | 0 | 0 | 0 | 0 | 0 | 0 | 0 | 0 | 0 | 0 | 3 | 2 | -20.5 | 195.7 | Wang (Kang 2024)
96 | 460 | 0.06 | 1.9 | 0.15 | 0.0055 | 0.002 | 0 | 0 | 0 | 0 | 0 | 0 | 0 | 0 | 0 | 0 | 0 | 3 | 2 | -18.1 | 243.1 | Wang (Kang 2024)
97 | 460 | 0.06 | 1.9 | 0.15 | 0.0055 | 0.002 | 0 | 0 | 0 | 0 | 0 | 0 | 0 | 0 | 0 | 0 | 0 | 3 | 2 | -4.2 | 325.6 | Wang (Kang 2024)
98 | 460 | 0.06 | 1.9 | 0.15 | 0.0055 | 0.002 | 0 | 0 | 0 | 0 | 0 | 0 | 0 | 0 | 0 | 0 | 0 | 3 | 2 | -14.5 | 264.4 | Wang (Kang 2024)
99 | EH47 | 0.06 | 1.9 | 0.15 | 0.0055 | 0.002 | 0 | 0 | 0 | 0 | 0 | 0 | 0 | 0 | 0 | 0 | 0 | 3 | 2 | -35 | 176.2 | Zhou (Kang 2024)
100 | EH47 | 0.06 | 1.9 | 0.15 | 0.0055 | 0.002 | 0 | 0 | 0 | 0 | 0 | 0 | 0 | 0 | 0 | 0 | 0 | 3 | 2 | -20 | 220.2 | Zhou (Kang 2024)
101 | EH47 | 0.06 | 1.9 | 0.15 | 0.0055 | 0.002 | 0 | 0 | 0 | 0 | 0 | 0 | 0 | 0 | 0 | 0 | 0 | 3 | 2 | -10 | 278.8 | Zhou (Kang 2024)
102 | EH47 | 0.06 | 1.9 | 0.15 | 0.0055 | 0.002 | 0 | 0 | 0 | 0 | 0 | 0 | 0 | 0 | 0 | 0 | 0 | 3 | 2 | -7.5 | 278.9 | Zhou (Kang 2024)
103 | EH47 | 0.06 | 1.9 | 0.15 | 0.0055 | 0.002 | 0 | 0 | 0 | 0 | 0 | 0 | 0 | 0 | 0 | 0 | 0 | 3 | 2 | -6 | 299.5 | Zhou (Kang 2024)
104 | HSLA-100 | 0.05 | 0.82 | 0.35 | 0.01 | 0.003 | 1.61 | 3.41 | 0.55 | 0.03 | 0 | 0 | 0 | 0.6 | 0 | 0.008 | 0 | 3 | 0 | -160 | 60.6 | Joyce 2010
105 | HSLA-100 | 0.05 | 0.82 | 0.35 | 0.01 | 0.003 | 1.61 | 3.41 | 0.55 | 0.03 | 0 | 0 | 0 | 0.6 | 0 | 0.008 | 0 | 3 | 0 | -160 | 70.2 | Joyce 2010
106 | HSLA-100 | 0.05 | 0.82 | 0.35 | 0.01 | 0.003 | 1.61 | 3.41 | 0.55 | 0.03 | 0 | 0 | 0 | 0.6 | 0 | 0.008 | 0 | 3 | 0 | -160 | 36.3 | Joyce 2010
107 | HSLA-100 | 0.05 | 0.82 | 0.35 | 0.01 | 0.003 | 1.61 | 3.41 | 0.55 | 0.03 | 0 | 0 | 0 | 0.6 | 0 | 0.008 | 0 | 3 | 0 | -160 | 63 | Joyce 2010
108 | HSLA-100 | 0.05 | 0.82 | 0.35 | 0.01 | 0.003 | 1.61 | 3.41 | 0.55 | 0.03 | 0 | 0 | 0 | 0.6 | 0 | 0.008 | 0 | 3 | 0 | -160 | 66.4 | Joyce 2010
109 | HSLA-100 | 0.05 | 0.82 | 0.35 | 0.01 | 0.003 | 1.61 | 3.41 | 0.55 | 0.03 | 0 | 0 | 0 | 0.6 | 0 | 0.008 | 0 | 3 | 0 | -160 | 71.8 | Joyce 2010
110 | HSLA-100 | 0.05 | 0.82 | 0.35 | 0.01 | 0.003 | 1.61 | 3.41 | 0.55 | 0.03 | 0 | 0 | 0 | 0.6 | 0 | 0.008 | 0 | 3 | 0 | -160 | 79.3 | Joyce 2010
111 | HSLA-100 | 0.05 | 0.82 | 0.35 | 0.01 | 0.003 | 1.61 | 3.41 | 0.55 | 0.03 | 0 | 0 | 0 | 0.6 | 0 | 0.008 | 0 | 3 | 0 | -160 | 62.1 | Joyce 2010
112 | HSLA-100 | 0.05 | 0.82 | 0.35 | 0.01 | 0.003 | 1.61 | 3.41 | 0.55 | 0.03 | 0 | 0 | 0 | 0.6 | 0 | 0.008 | 0 | 3 | 0 | -160 | 65.9 | Joyce 2010
113 | HSLA-100 | 0.05 | 0.82 | 0.35 | 0.01 | 0.003 | 1.61 | 3.41 | 0.55 | 0.03 | 0 | 0 | 0 | 0.6 | 0 | 0.008 | 0 | 3 | 0 | -160 | 58.5 | Joyce 2010
114 | HSLA-100 | 0.05 | 0.82 | 0.35 | 0.01 | 0.003 | 1.61 | 3.41 | 0.55 | 0.03 | 0 | 0 | 0 | 0.6 | 0 | 0.008 | 0 | 3 | 0 | -160 | 76.4 | Joyce 2010
115 | HSLA-100 | 0.05 | 0.82 | 0.35 | 0.01 | 0.003 | 1.61 | 3.41 | 0.55 | 0.03 | 0 | 0 | 0 | 0.6 | 0 | 0.008 | 0 | 3 | 0 | -150 | 73.5 | Joyce 2010
116 | HSLA-100 | 0.05 | 0.82 | 0.35 | 0.01 | 0.003 | 1.61 | 3.41 | 0.55 | 0.03 | 0 | 0 | 0 | 0.6 | 0 | 0.008 | 0 | 3 | 0 | -150 | 65.7 | Joyce 2010
117 | HSLA-100 | 0.05 | 0.82 | 0.35 | 0.01 | 0.003 | 1.61 | 3.41 | 0.55 | 0.03 | 0 | 0 | 0 | 0.6 | 0 | 0.008 | 0 | 3 | 0 | -150 | 87.8 | Joyce 2010
118 | HSLA-100 | 0.05 | 0.82 | 0.35 | 0.01 | 0.003 | 1.61 | 3.41 | 0.55 | 0.03 | 0 | 0 | 0 | 0.6 | 0 | 0.008 | 0 | 3 | 0 | -150 | 77.1 | Joyce 2010
119 | HSLA-100 | 0.05 | 0.82 | 0.35 | 0.01 | 0.003 | 1.61 | 3.41 | 0.55 | 0.03 | 0 | 0 | 0 | 0.6 | 0 | 0.008 | 0 | 3 | 0 | -150 | 80.2 | Joyce 2010
120 | HSLA-100 | 0.05 | 0.82 | 0.35 | 0.01 | 0.003 | 1.61 | 3.41 | 0.55 | 0.03 | 0 | 0 | 0 | 0.6 | 0 | 0.008 | 0 | 3 | 0 | -150 | 79.3 | Joyce 2010
121 | Euro Forging Steel | 0.21 | 0.82 | 0.24 | 0.003 | 0.004 | 0.049 | 0.79 | 0.003 | 0 | 0 | 0 | 0 | 0.56 | 0 | 0 | 0 | 3 | 0 | -120 | 33 | Joyce 2010
122 | Euro Forging Steel | 0.21 | 0.82 | 0.24 | 0.003 | 0.004 | 0.049 | 0.79 | 0.003 | 0 | 0 | 0 | 0 | 0.56 | 0 | 0 | 0 | 3 | 0 | -120 | 40.3 | Joyce 2010
123 | Euro Forging Steel | 0.21 | 0.82 | 0.24 | 0.003 | 0.004 | 0.049 | 0.79 | 0.003 | 0 | 0 | 0 | 0 | 0.56 | 0 | 0 | 0 | 3 | 0 | -120 | 35.5 | Joyce 2010
125 | Euro Forging Steel | 0.21 | 0.82 | 0.24 | 0.003 | 0.004 | 0.049 | 0.79 | 0.003 | 0 | 0 | 0 | 0 | 0.56 | 0 | 0 | 0 | 3 | 0 | -120 | 48.5 | Joyce 2010
126 | Euro Forging Steel | 0.21 | 0.82 | 0.24 | 0.003 | 0.004 | 0.049 | 0.79 | 0.003 | 0 | 0 | 0 | 0 | 0.56 | 0 | 0 | 0 | 3 | 0 | -120 | 25.6 | Joyce 2010
127 | Euro Forging Steel | 0.21 | 0.82 | 0.24 | 0.003 | 0.004 | 0.049 | 0.79 | 0.003 | 0 | 0 | 0 | 0 | 0.56 | 0 | 0 | 0 | 3 | 0 | -120 | 24.1 | Joyce 2010
129 | Euro Forging Steel | 0.21 | 0.82 | 0.24 | 0.003 | 0.004 | 0.049 | 0.79 | 0.003 | 0 | 0 | 0 | 0 | 0.56 | 0 | 0 | 0 | 3 | 0 | -100 | 52 | Joyce 2010
130 | Euro Forging Steel | 0.21 | 0.82 | 0.24 | 0.003 | 0.004 | 0.049 | 0.79 | 0.003 | 0 | 0 | 0 | 0 | 0.56 | 0 | 0 | 0 | 3 | 0 | -100 | 35.2 | Joyce 2010
131 | Euro Forging Steel | 0.21 | 0.82 | 0.24 | 0.003 | 0.004 | 0.049 | 0.79 | 0.003 | 0 | 0 | 0 | 0 | 0.56 | 0 | 0 | 0 | 3 | 0 | -100 | 50.2 | Joyce 2010
132 | Euro Forging Steel | 0.21 | 0.82 | 0.24 | 0.003 | 0.004 | 0.049 | 0.79 | 0.003 | 0 | 0 | 0 | 0 | 0.56 | 0 | 0 | 0 | 3 | 0 | -100 | 51.2 | Joyce 2010
135 | Euro Forging Steel | 0.21 | 0.82 | 0.24 | 0.003 | 0.004 | 0.049 | 0.79 | 0.003 | 0 | 0 | 0 | 0 | 0.56 | 0 | 0 | 0 | 3 | 0 | -80 | 47.1 | Joyce 2010
137 | Euro Forging Steel | 0.21 | 0.82 | 0.24 | 0.003 | 0.004 | 0.049 | 0.79 | 0.003 | 0 | 0 | 0 | 0 | 0.56 | 0 | 0 | 0 | 3 | 0 | -80 | 41.1 | Joyce 2010
142 | Euro Forging Steel | 0.21 | 0.82 | 0.24 | 0.003 | 0.004 | 0.049 | 0.79 | 0.003 | 0 | 0 | 0 | 0 | 0.56 | 0 | 0 | 0 | 3 | 0 | -95 | 43.5 | Joyce 2010
143 | Euro Forging Steel | 0.21 | 0.82 | 0.24 | 0.003 | 0.004 | 0.049 | 0.79 | 0.003 | 0 | 0 | 0 | 0 | 0.56 | 0 | 0 | 0 | 3 | 0 | -95 | 48.5 | Joyce 2010
144 | Euro Forging Steel | 0.21 | 0.82 | 0.24 | 0.003 | 0.004 | 0.049 | 0.79 | 0.003 | 0 | 0 | 0 | 0 | 0.56 | 0 | 0 | 0 | 3 | 0 | -95 | 59.6 | Joyce 2010
145 | Euro Forging Steel | 0.21 | 0.82 | 0.24 | 0.003 | 0.004 | 0.049 | 0.79 | 0.003 | 0 | 0 | 0 | 0 | 0.56 | 0 | 0 | 0 | 3 | 0 | -95 | 46.9 | Joyce 2010
146 | Euro Forging Steel | 0.21 | 0.82 | 0.24 | 0.003 | 0.004 | 0.049 | 0.79 | 0.003 | 0 | 0 | 0 | 0 | 0.56 | 0 | 0 | 0 | 3 | 0 | -95 | 44.4 | Joyce 2010
147 | 4340 | 0.4 | 0.7 | 0.27 | 0.04 | 0.04 | 0 | 0 | 0.95 | 0 | 0 | 0 | 0 | 0.2 | 0 | 0 | 0 | 0 | 2 | 22 | 35.1616 | Ship Structure Committee 1971
148 | 4340 | 0.4 | 0.7 | 0.27 | 0.04 | 0.04 | 0 | 0 | 0.95 | 0 | 0 | 0 | 0 | 0.2 | 0 | 0 | 0 | 0 | 2 | 22 | 36.2604 | Ship Structure Committee 1971
153 | A517 | 0.15 | 0.8 | 0.26 | 0.008 | 0.013 | 0 | 0.86 | 0.48 | 0 | 0 | 0 | 0 | 0.42 | 0 | 0 | 0 | 0 | 2 | -196 | 34.0628 | Ship Structure Committee 1971
154 | A517 | 0.15 | 0.8 | 0.26 | 0.008 | 0.013 | 0 | 0.86 | 0.48 | 0 | 0 | 0 | 0 | 0.42 | 0 | 0 | 0 | 0 | 2 | -196 | 19.7784 | Ship Structure Committee 1971
155 | A517 | 0.15 | 0.8 | 0.26 | 0.008 | 0.013 | 0 | 0.86 | 0.48 | 0 | 0 | 0 | 0 | 0.42 | 0 | 0 | 0 | 0 | 2 | -196 | 13.1856 | Ship Structure Committee 1971
156 | A517 | 0.15 | 0.8 | 0.26 | 0.008 | 0.013 | 0 | 0.86 | 0.48 | 0 | 0 | 0 | 0 | 0.42 | 0 | 0 | 0 | 0 | 2 | -196 | 17.5808 | Ship Structure Committee 1971
160 | Fe-3Si | 0.018 | 0 | 3.5 | 0 | 0 | 0 | 0 | 0 | 0 | 0 | 0 | 0 | 0 | 0 | 0.001 | 0 | 3 | 2 | 22 | 28.5688 | Ship Structure Committee 1971
162 | Fe-3Si | 0.018 | 0 | 3.5 | 0 | 0 | 0 | 0 | 0 | 0 | 0 | 0 | 0 | 0 | 0 | 0.001 | 0 | 3 | 2 | 22 | 29.6676 | Ship Structure Committee 1971
164 | Fe-3Si | 0.018 | 0 | 3.5 | 0 | 0 | 0 | 0 | 0 | 0 | 0 | 0 | 0 | 0 | 0 | 0.001 | 0 | 3 | 2 | 0 | 13.1856 | Ship Structure Committee 1971
165 | Fe-3Si | 0.018 | 0 | 3.5 | 0 | 0 | 0 | 0 | 0 | 0 | 0 | 0 | 0 | 0 | 0 | 0.001 | 0 | 3 | 2 | -75 | 36.2604 | Ship Structure Committee 1971
166 | Fe-3Si | 0.018 | 0 | 3.5 | 0 | 0 | 0 | 0 | 0 | 0 | 0 | 0 | 0 | 0 | 0 | 0.001 | 0 | 3 | 2 | -75 | 24.1736 | Ship Structure Committee 1971
167 | Mild Steel | 0.22 | 0 | 0 | 0 | 0.031 | 0 | 0 | 0 | 0 | 0 | 0 | 0 | 0 | 0.016 | 0.036 | 0 | 1 | 2 | -112 | 19.7784 | Ship Structure Committee 1971
168 | Mild Steel | 0.22 | 0 | 0 | 0 | 0.031 | 0 | 0 | 0 | 0 | 0 | 0 | 0 | 0 | 0.016 | 0.036 | 0 | 1 | 2 | -196 | 27.47 | Ship Structure Committee 1971
169 | Mild Steel | 0.22 | 0 | 0 | 0 | 0.031 | 0 | 0 | 0 | 0 | 0 | 0 | 0 | 0 | 0.016 | 0.036 | 0 | 1 | 2 | -196 | 25.2724 | Ship Structure Committee 1971
171 | AAR TC128 Grade B | 0.25 | 1.25 | 0.325 | 0.035 | 0.04 | 0.35 | 0.25 | 0.25 | 0 | 0 | 0 | 0.08 | 0.08 | 0 | 0 | 0 | 2 | 0 | -46 | 46 | Hicho 1990, 1991
172 | AAR TC128 Grade B | 0.25 | 1.25 | 0.325 | 0.035 | 0.04 | 0.35 | 0.25 | 0.25 | 0 | 0 | 0 | 0.08 | 0.08 | 0 | 0 | 0 | 2 | 0 | -46 | 70 | Hicho 1990, 1991
173 | AAR TC128 Grade B | 0.25 | 1.25 | 0.325 | 0.035 | 0.04 | 0.35 | 0.25 | 0.25 | 0 | 0 | 0 | 0.08 | 0.08 | 0 | 0 | 0 | 2 | 0 | -46 | 59 | Hicho 1990, 1991
174 | AAR TC128 Grade B | 0.25 | 1.25 | 0.325 | 0.035 | 0.04 | 0.35 | 0.25 | 0.25 | 0 | 0 | 0 | 0.08 | 0.08 | 0 | 0 | 0 | 2 | 0 | -46 | 56 | Hicho 1990, 1991
175 | AAR TC128 Grade B | 0.25 | 1.25 | 0.325 | 0.035 | 0.04 | 0.35 | 0.25 | 0.25 | 0 | 0 | 0 | 0.08 | 0.08 | 0 | 0 | 0 | 2 | 0 | -46 | 49 | Hicho 1990, 1991
176 | AAR TC128 Grade B | 0.25 | 1.25 | 0.325 | 0.035 | 0.04 | 0.35 | 0.25 | 0.25 | 0 | 0 | 0 | 0.08 | 0.08 | 0 | 0 | 0 | 2 | 0 | -40 | 66 | Hicho 1990, 1991
177 | AAR TC128 Grade B | 0.25 | 1.25 | 0.325 | 0.035 | 0.04 | 0.35 | 0.25 | 0.25 | 0 | 0 | 0 | 0.08 | 0.08 | 0 | 0 | 0 | 2 | 0 | -40 | 67 | Hicho 1990, 1991
178 | AAR TC128 Grade B | 0.25 | 1.25 | 0.325 | 0.035 | 0.04 | 0.35 | 0.25 | 0.25 | 0 | 0 | 0 | 0.08 | 0.08 | 0 | 0 | 0 | 2 | 0 | -40 | 64 | Hicho 1990, 1991
179 | AAR TC128 Grade B | 0.25 | 1.25 | 0.325 | 0.035 | 0.04 | 0.35 | 0.25 | 0.25 | 0 | 0 | 0 | 0.08 | 0.08 | 0 | 0 | 0 | 2 | 0 | -34 | 47 | Hicho 1990, 1991
180 | AAR TC128 Grade B | 0.25 | 1.25 | 0.325 | 0.035 | 0.04 | 0.35 | 0.25 | 0.25 | 0 | 0 | 0 | 0.08 | 0.08 | 0 | 0 | 0 | 2 | 0 | -34 | 59 | Hicho 1990, 1991
181 | AAR TC128 Grade B | 0.25 | 1.25 | 0.325 | 0.035 | 0.04 | 0.35 | 0.25 | 0.25 | 0 | 0 | 0 | 0.08 | 0.08 | 0 | 0 | 0 | 2 | 0 | -34 | 58 | Hicho 1990, 1991
182 | AAR TC128 Grade B | 0.25 | 1.25 | 0.325 | 0.035 | 0.04 | 0.35 | 0.25 | 0.25 | 0 | 0 | 0 | 0.08 | 0.08 | 0 | 0 | 0 | 2 | 0 | -26 | 59 | Hicho 1990, 1991
183 | AAR TC128 Grade B | 0.25 | 1.25 | 0.325 | 0.035 | 0.04 | 0.35 | 0.25 | 0.25 | 0 | 0 | 0 | 0.08 | 0.08 | 0 | 0 | 0 | 2 | 0 | -26 | 57 | Hicho 1990, 1991
185 | AAR TC128 Grade B | 0.25 | 1.25 | 0.325 | 0.035 | 0.04 | 0.35 | 0.25 | 0.25 | 0 | 0 | 0 | 0.08 | 0.08 | 0 | 0 | 0 | 2 | 0 | -17.8 | 76 | Hicho 1990, 1991
186 | AAR TC128 Grade B | 0.25 | 1.25 | 0.325 | 0.035 | 0.04 | 0.35 | 0.25 | 0.25 | 0 | 0 | 0 | 0.08 | 0.08 | 0 | 0 | 0 | 2 | 0 | -46 | 56 | Hicho 1990, 1991
187 | AAR TC128 Grade B | 0.25 | 1.25 | 0.325 | 0.035 | 0.04 | 0.35 | 0.25 | 0.25 | 0 | 0 | 0 | 0.08 | 0.08 | 0 | 0 | 0 | 2 | 0 | -46 | 74 | Hicho 1990, 1991
188 | AAR TC128 Grade B | 0.25 | 1.25 | 0.325 | 0.035 | 0.04 | 0.35 | 0.25 | 0.25 | 0 | 0 | 0 | 0.08 | 0.08 | 0 | 0 | 0 | 2 | 0 | -46 | 60 | Hicho 1990, 1991
189 | AAR TC128 Grade B | 0.25 | 1.25 | 0.325 | 0.035 | 0.04 | 0.35 | 0.25 | 0.25 | 0 | 0 | 0 | 0.08 | 0.08 | 0 | 0 | 0 | 2 | 0 | -46 | 75 | Hicho 1990, 1991
190 | AAR TC128 Grade B | 0.25 | 1.25 | 0.325 | 0.035 | 0.04 | 0.35 | 0.25 | 0.25 | 0 | 0 | 0 | 0.08 | 0.08 | 0 | 0 | 0 | 2 | 0 | -40 | 55 | Hicho 1990, 1991
191 | AAR TC128 Grade B | 0.25 | 1.25 | 0.325 | 0.035 | 0.04 | 0.35 | 0.25 | 0.25 | 0 | 0 | 0 | 0.08 | 0.08 | 0 | 0 | 0 | 2 | 0 | -40 | 77 | Hicho 1990, 1991
192 | AAR TC128 Grade B | 0.25 | 1.25 | 0.325 | 0.035 | 0.04 | 0.35 | 0.25 | 0.25 | 0 | 0 | 0 | 0.08 | 0.08 | 0 | 0 | 0 | 2 | 0 | -40 | 70 | Hicho 1990, 1991
193 | AAR TC128 Grade B | 0.25 | 1.25 | 0.325 | 0.035 | 0.04 | 0.35 | 0.25 | 0.25 | 0 | 0 | 0 | 0.08 | 0.08 | 0 | 0 | 0 | 2 | 0 | -34 | 54 | Hicho 1990, 1991
194 | AAR TC128 Grade B | 0.25 | 1.25 | 0.325 | 0.035 | 0.04 | 0.35 | 0.25 | 0.25 | 0 | 0 | 0 | 0.08 | 0.08 | 0 | 0 | 0 | 2 | 0 | -34 | 53 | Hicho 1990, 1991
195 | AAR TC128 Grade B | 0.25 | 1.25 | 0.325 | 0.035 | 0.04 | 0.35 | 0.25 | 0.25 | 0 | 0 | 0 | 0.08 | 0.08 | 0 | 0 | 0 | 2 | 0 | -34 | 60 | Hicho 1990, 1991
196 | AAR TC128 Grade B | 0.25 | 1.25 | 0.325 | 0.035 | 0.04 | 0.35 | 0.25 | 0.25 | 0 | 0 | 0 | 0.08 | 0.08 | 0 | 0 | 0 | 2 | 0 | -26 | 86 | Hicho 1990, 1991
197 | AAR TC128 Grade B | 0.25 | 1.25 | 0.325 | 0.035 | 0.04 | 0.35 | 0.25 | 0.25 | 0 | 0 | 0 | 0.08 | 0.08 | 0 | 0 | 0 | 2 | 0 | -26 | 89 | Hicho 1990, 1991
199 | AAR TC128 Grade B | 0.25 | 1.25 | 0.325 | 0.035 | 0.04 | 0.35 | 0.25 | 0.25 | 0 | 0 | 0 | 0.08 | 0.08 | 0 | 0 | 0 | 2 | 0 | -17.8 | 69 | Hicho 1990, 1991
200 | A8XX Grade B | 0.16 | 1.375 | 0.325 | 0.035 | 0.01 | 0 | 0 | 0 | 0.06 | 0 | 0 | 0.11 | 0 | 0 | 0 | 0 | 1 | 0 | -46 | 41 | Hicho 1990, 1991
201 | A8XX Grade B | 0.16 | 1.375 | 0.325 | 0.035 | 0.01 | 0 | 0 | 0 | 0.06 | 0 | 0 | 0.11 | 0 | 0 | 0 | 0 | 1 | 0 | -46 | 52 | Hicho 1990, 1991
202 | A8XX Grade B | 0.16 | 1.375 | 0.325 | 0.035 | 0.01 | 0 | 0 | 0 | 0.06 | 0 | 0 | 0.11 | 0 | 0 | 0 | 0 | 1 | 0 | -40 | 45 | Hicho 1990, 1991
203 | A8XX Grade B | 0.16 | 1.375 | 0.325 | 0.035 | 0.01 | 0 | 0 | 0 | 0.06 | 0 | 0 | 0.11 | 0 | 0 | 0 | 0 | 1 | 0 | -40 | 53 | Hicho 1990, 1991
204 | A8XX Grade B | 0.16 | 1.375 | 0.325 | 0.035 | 0.01 | 0 | 0 | 0 | 0.06 | 0 | 0 | 0.11 | 0 | 0 | 0 | 0 | 1 | 0 | -40 | 53 | Hicho 1990, 1991
205 | A8XX Grade B | 0.16 | 1.375 | 0.325 | 0.035 | 0.01 | 0 | 0 | 0 | 0.06 | 0 | 0 | 0.11 | 0 | 0 | 0 | 0 | 1 | 0 | -34 | 68 | Hicho 1990, 1991
206 | A8XX Grade B | 0.16 | 1.375 | 0.325 | 0.035 | 0.01 | 0 | 0 | 0 | 0.06 | 0 | 0 | 0.11 | 0 | 0 | 0 | 0 | 1 | 0 | -34 | 65 | Hicho 1990, 1991
207 | A8XX Grade B | 0.16 | 1.375 | 0.325 | 0.035 | 0.01 | 0 | 0 | 0 | 0.06 | 0 | 0 | 0.11 | 0 | 0 | 0 | 0 | 1 | 0 | -34 | 58 | Hicho 1990, 1991
208 | A8XX Grade B | 0.16 | 1.375 | 0.325 | 0.035 | 0.01 | 0 | 0 | 0 | 0.06 | 0 | 0 | 0.11 | 0 | 0 | 0 | 0 | 1 | 0 | -26 | 67 | Hicho 1990, 1991
210 | A8XX Grade B | 0.16 | 1.375 | 0.325 | 0.035 | 0.01 | 0 | 0 | 0 | 0.06 | 0 | 0 | 0.11 | 0 | 0 | 0 | 0 | 1 | 0 | -26 | 71 | Hicho 1990, 1991
213 | A8XX Grade B | 0.16 | 1.375 | 0.325 | 0.035 | 0.01 | 0 | 0 | 0 | 0.06 | 0 | 0 | 0.11 | 0 | 0 | 0 | 0 | 1 | 0 | -46 | 58 | Hicho 1990, 1991
214 | A8XX Grade B | 0.16 | 1.375 | 0.325 | 0.035 | 0.01 | 0 | 0 | 0 | 0.06 | 0 | 0 | 0.11 | 0 | 0 | 0 | 0 | 1 | 0 | -46 | 52 | Hicho 1990, 1991
215 | A8XX Grade B | 0.16 | 1.375 | 0.325 | 0.035 | 0.01 | 0 | 0 | 0 | 0.06 | 0 | 0 | 0.11 | 0 | 0 | 0 | 0 | 1 | 0 | -40 | 51 | Hicho 1990, 1991
216 | A8XX Grade B | 0.16 | 1.375 | 0.325 | 0.035 | 0.01 | 0 | 0 | 0 | 0.06 | 0 | 0 | 0.11 | 0 | 0 | 0 | 0 | 1 | 0 | -40 | 66 | Hicho 1990, 1991
218 | A8XX Grade B | 0.16 | 1.375 | 0.325 | 0.035 | 0.01 | 0 | 0 | 0 | 0.06 | 0 | 0 | 0.11 | 0 | 0 | 0 | 0 | 1 | 0 | -40 | 45 | Hicho 1990, 1991
221 | A8XX Grade B | 0.16 | 1.375 | 0.325 | 0.035 | 0.01 | 0 | 0 | 0 | 0.06 | 0 | 0 | 0.11 | 0 | 0 | 0 | 0 | 1 | 0 | -34 | 54 | Hicho 1990, 1991
222 | A8XX Grade B | 0.16 | 1.375 | 0.325 | 0.035 | 0.01 | 0 | 0 | 0 | 0.06 | 0 | 0 | 0.11 | 0 | 0 | 0 | 0 | 1 | 0 | -34 | 66 | Hicho 1990, 1991
223 | A8XX Grade B | 0.16 | 1.375 | 0.325 | 0.035 | 0.01 | 0 | 0 | 0 | 0.06 | 0 | 0 | 0.11 | 0 | 0 | 0 | 0 | 1 | 0 | -34 | 49 | Hicho 1990, 1991
226 | HSLA-200 | 0.1 | 1.51 | 0.2 | 0.01 | 0.003 | 0 | 0 | 0 | 0 | 0 | 0.027 | 0 | 0 | 0.001 | 0.0031 | 0 | 3 | 2 | 9.85 | 28.68186 | Hemmi 2016
227 | HSLA-200 | 0.1 | 1.51 | 0.2 | 0.01 | 0.003 | 0 | 0 | 0 | 0 | 0 | 0.027 | 0 | 0 | 0.001 | 0.0031 | 0 | 3 | 2 | 19.85 | 48.06662 | Hemmi 2016
228 | HSLA-200 | 0.1 | 1.51 | 0.2 | 0.01 | 0.003 | 0 | 0 | 0 | 0 | 0 | 0.027 | 0 | 0 | 0.001 | 0.0031 | 0 | 3 | 2 | 29.85 | 57.23723 | Hemmi 2016
229 | HSLA-200 | 0.1 | 1.51 | 0.2 | 0.01 | 0.003 | 0 | 0 | 0 | 0 | 0 | 0.027 | 0 | 0 | 0.001 | 0.0031 | 0 | 3 | 2 | 39.85 | 59.76705 | Hemmi 2016
230 | HSLA-200 | 0.1 | 1.5 | 0.19 | 0.01 | 0.003 | 0 | 0 | 0 | 0 | 0 | 0.028 | 0 | 0 | 0.001 | 0.0029 | 0 | 3 | 2 | 19.85 | 22.32568 | Hemmi 2016
231 | HSLA-200 | 0.1 | 1.5 | 0.19 | 0.01 | 0.003 | 0 | 0 | 0 | 0 | 0 | 0.028 | 0 | 0 | 0.001 | 0.0029 | 0 | 3 | 2 | 29.85 | 43.95566 | Hemmi 2016
232 | HSLA-200 | 0.1 | 1.5 | 0.19 | 0.01 | 0.003 | 0 | 0 | 0 | 0 | 0 | 0.028 | 0 | 0 | 0.001 | 0.0029 | 0 | 3 | 2 | 39.85 | 82.21922 | Hemmi 2016
233 | HSLA-200 | 0.1 | 1.5 | 0.2 | 0.01 | 0.003 | 0 | 0 | 0 | 0 | 0 | 0.028 | 0 | 0 | 0.001 | 0.003 | 0 | 3 | 2 | -30.15 | 24.66577 | Hemmi 2016
234 | HSLA-200 | 0.1 | 1.5 | 0.2 | 0.01 | 0.003 | 0 | 0 | 0 | 0 | 0 | 0.028 | 0 | 0 | 0.001 | 0.003 | 0 | 3 | 2 | -20.15 | 37.31488 | Hemmi 2016
235 | HSLA-200 | 0.1 | 1.5 | 0.2 | 0.01 | 0.003 | 0 | 0 | 0 | 0 | 0 | 0.028 | 0 | 0 | 0.001 | 0.003 | 0 | 3 | 2 | -10.15 | 36.99865 | Hemmi 2016
236 | HSLA-100 | 0.05 | 0.82 | 0.35 | 0.01 | 0.003 | 1.61 | 3.41 | 0.55 | 0.03 | 0 | 0 | 0 | 0.6 | 0 | 0.008 | 0 | 0 | 0 | -73 | 274 | Link 2009
237 | HSLA-100 | 0.05 | 0.82 | 0.35 | 0.01 | 0.003 | 1.61 | 3.41 | 0.55 | 0.03 | 0 | 0 | 0 | 0.6 | 0 | 0.008 | 0 | 0 | 0 | -93 | 158 | Link 2009
238 | HSLA-100 | 0.05 | 0.82 | 0.35 | 0.01 | 0.003 | 1.61 | 3.41 | 0.55 | 0.03 | 0 | 0 | 0 | 0.6 | 0 | 0.008 | 0 | 0 | 0 | -92 | 155 | Link 2009
239 | HSLA-100 | 0.05 | 0.82 | 0.35 | 0.01 | 0.003 | 1.61 | 3.41 | 0.55 | 0.03 | 0 | 0 | 0 | 0.6 | 0 | 0.008 | 0 | 0 | 0 | -89 | 236 | Link 2009
240 | HSLA-100 | 0.05 | 0.82 | 0.35 | 0.01 | 0.003 | 1.61 | 3.41 | 0.55 | 0.03 | 0 | 0 | 0 | 0.6 | 0 | 0.008 | 0 | 0 | 0 | -72 | 280 | Link 2009
241 | HSLA-100 | 0.05 | 0.82 | 0.35 | 0.01 | 0.003 | 1.61 | 3.41 | 0.55 | 0.03 | 0 | 0 | 0 | 0.6 | 0 | 0.008 | 0 | 0 | 0 | -60 | 318 | Link 2009
242 | HSLA-100 | 0.05 | 0.82 | 0.35 | 0.01 | 0.003 | 1.61 | 3.41 | 0.55 | 0.03 | 0 | 0 | 0 | 0.6 | 0 | 0.008 | 0 | 0 | 0 | -63 | 378 | Link 2009
243 | HSLA-100 | 0.05 | 0.82 | 0.35 | 0.01 | 0.003 | 1.61 | 3.41 | 0.55 | 0.03 | 0 | 0 | 0 | 0.6 | 0 | 0.008 | 0 | 0 | 0 | -93 | 154 | Link 2009
244 | HY-100 | 0.15 | 0.26 | 0.27 | 0.008 | 0.003 | 0.12 | 2.62 | 1.53 | 0 | 0 | 0 | 0 | 0.37 | 0 | 0.015 | 0 | 0 | 0 | -27 | 148 | Link 2008
245 | HY-100 | 0.15 | 0.26 | 0.27 | 0.008 | 0.003 | 0.12 | 2.62 | 1.53 | 0 | 0 | 0 | 0 | 0.37 | 0 | 0.015 | 0 | 0 | 0 | -27 | 115 | Link 2008
246 | HY-100 | 0.15 | 0.26 | 0.27 | 0.008 | 0.003 | 0.12 | 2.62 | 1.53 | 0 | 0 | 0 | 0 | 0.37 | 0 | 0.015 | 0 | 0 | 0 | -36 | 137 | Link 2008
247 | HY-100 | 0.15 | 0.26 | 0.27 | 0.008 | 0.003 | 0.12 | 2.62 | 1.53 | 0 | 0 | 0 | 0 | 0.37 | 0 | 0.015 | 0 | 0 | 0 | -29 | 145 | Link 2008
248 | HY-100 | 0.15 | 0.26 | 0.27 | 0.008 | 0.003 | 0.12 | 2.62 | 1.53 | 0 | 0 | 0 | 0 | 0.37 | 0 | 0.015 | 0 | 0 | 0 | -27 | 206 | Link 2008
249 | HY-100 | 0.15 | 0.26 | 0.27 | 0.008 | 0.003 | 0.12 | 2.62 | 1.53 | 0 | 0 | 0 | 0 | 0.37 | 0 | 0.015 | 0 | 0 | 0 | -42 | 154 | Link 2008
250 | HY-100 | 0.15 | 0.26 | 0.27 | 0.008 | 0.003 | 0.12 | 2.62 | 1.53 | 0 | 0 | 0 | 0 | 0.37 | 0 | 0.015 | 0 | 0 | 0 | -27 | 236 | Link 2008
251 | 1/2" 4140 | 0.41 | 0.86 | 0.27 | 0.01 | 0.014 | 0 | 0 | 0.91 | 0 | 0 | 0 | 0 | 0.24 | 0 | 0 | 0 | 0 | 0 | 23 | 82.74295 | Ripling 1981
252 | 1/2" 4140 | 0.41 | 0.86 | 0.27 | 0.01 | 0.014 | 0 | 0 | 0.91 | 0 | 0 | 0 | 0 | 0.24 | 0 | 0 | 0 | 0 | 0 | 23 | 88.78659 | Ripling 1981
253 | 1/2" 4140 | 0.41 | 0.86 | 0.27 | 0.01 | 0.014 | 0 | 0 | 0.91 | 0 | 0 | 0 | 0 | 0.24 | 0 | 0 | 0 | 0 | 0 | 23 | 92.52266 | Ripling 1981
254 | 1/2" 4140 | 0.41 | 0.86 | 0.27 | 0.01 | 0.014 | 0 | 0 | 0.91 | 0 | 0 | 0 | 0 | 0.24 | 0 | 0 | 0 | 0 | 0 | 23 | 87.68775 | Ripling 1981
255 | 1/2" 4140 | 0.41 | 0.86 | 0.27 | 0.01 | 0.014 | 0 | 0 | 0.91 | 0 | 0 | 0 | 0 | 0.24 | 0 | 0 | 0 | 0 | 0 | 23 | 118.5653 | Ripling 1981
256 | 1/2" 4140 | 0.41 | 0.86 | 0.27 | 0.01 | 0.014 | 0 | 0 | 0.91 | 0 | 0 | 0 | 0 | 0.24 | 0 | 0 | 0 | 0 | 0 | -17.78 | 136.3665 | Ripling 1981
257 | 1/2" 4140 | 0.41 | 0.86 | 0.27 | 0.01 | 0.014 | 0 | 0 | 0.91 | 0 | 0 | 0 | 0 | 0.24 | 0 | 0 | 0 | 0 | 0 | 23 | 87.90751 | Ripling 1981
258 | 1/2" 4140 | 0.41 | 0.86 | 0.27 | 0.01 | 0.014 | 0 | 0 | 0.91 | 0 | 0 | 0 | 0 | 0.24 | 0 | 0 | 0 | 0 | 0 | -17.78 | 96.25873 | Ripling 1981
259 | 1/2" 4140 | 0.41 | 0.86 | 0.27 | 0.01 | 0.014 | 0 | 0 | 0.91 | 0 | 0 | 0 | 0 | 0.24 | 0 | 0 | 0 | 0 | 0 | 73.89 | 67.35913 | Ripling 1981
260 | 1/2" 4140 | 0.41 | 0.86 | 0.27 | 0.01 | 0.014 | 0 | 0 | 0.91 | 0 | 0 | 0 | 0 | 0.24 | 0 | 0 | 0 | 0 | 0 | -53.89 | 51.4259 | Ripling 1981
261 | 1/2" 4140 | 0.41 | 0.86 | 0.27 | 0.01 | 0.014 | 0 | 0 | 0.91 | 0 | 0 | 0 | 0 | 0.24 | 0 | 0 | 0 | 0 | 0 | 121.11 | 74.17196 | Ripling 1981
262 | 1/2" 4140 | 0.41 | 0.86 | 0.27 | 0.01 | 0.014 | 0 | 0 | 0.91 | 0 | 0 | 0 | 0 | 0.24 | 0 | 0 | 0 | 0 | 0 | 73.89 | 81.20457 | Ripling 1981
263 | 1/2" 4140 | 0.41 | 0.86 | 0.27 | 0.01 | 0.014 | 0 | 0 | 0.91 | 0 | 0 | 0 | 0 | 0.24 | 0 | 0 | 0 | 0 | 0 | -53.89 | 59.44746 | Ripling 1981
264 | 1/2" 4140 | 0.41 | 0.86 | 0.27 | 0.01 | 0.014 | 0 | 0 | 0.91 | 0 | 0 | 0 | 0 | 0.24 | 0 | 0 | 0 | 0 | 0 | 121.11 | 78.23769 | Ripling 1981
265 | 1/2" 4140 | 0.41 | 0.86 | 0.27 | 0.01 | 0.014 | 0 | 0 | 0.91 | 0 | 0 | 0 | 0 | 0.24 | 0 | 0 | 0 | 0 | 0 | 73.89 | 145.7067 | Ripling 1981
266 | 1/2" 4140 | 0.41 | 0.86 | 0.27 | 0.01 | 0.014 | 0 | 0 | 0.91 | 0 | 0 | 0 | 0 | 0.24 | 0 | 0 | 0 | 0 | 0 | -17.78 | 138.5642 | Ripling 1981
267 | 1/2" 4140 | 0.41 | 0.86 | 0.27 | 0.01 | 0.014 | 0 | 0 | 0.91 | 0 | 0 | 0 | 0 | 0.24 | 0 | 0 | 0 | 0 | 0 | 73.89 | 149.5527 | Ripling 1981
268 | 1/2" 4140 | 0.41 | 0.86 | 0.27 | 0.01 | 0.014 | 0 | 0 | 0.91 | 0 | 0 | 0 | 0 | 0.24 | 0 | 0 | 0 | 0 | 0 | 23 | 60.43642 | Ripling 1981
269 | 1/2" 4140 | 0.41 | 0.86 | 0.27 | 0.01 | 0.014 | 0 | 0 | 0.91 | 0 | 0 | 0 | 0 | 0.24 | 0 | 0 | 0 | 0 | 0 | 165.56 | 81.42433 | Ripling 1981
270 | 1/2" 4140 | 0.41 | 0.86 | 0.27 | 0.01 | 0.014 | 0 | 0 | 0.91 | 0 | 0 | 0 | 0 | 0.24 | 0 | 0 | 0 | 0 | 0 | -101.11 | 49.11832 | Ripling 1981
271 | 1/2" 4140 | 0.41 | 0.86 | 0.27 | 0.01 | 0.014 | 0 | 0 | 0.91 | 0 | 0 | 0 | 0 | 0.24 | 0 | 0 | 0 | 0 | 0 | -17.78 | 100.8739 | Ripling 1981
272 | 1/2" 4140 | 0.41 | 0.86 | 0.27 | 0.01 | 0.014 | 0 | 0 | 0.91 | 0 | 0 | 0 | 0 | 0.24 | 0 | 0 | 0 | 0 | 0 | 23 | 69.77659 | Ripling 1981
273 | 1/2" 4140 | 0.41 | 0.86 | 0.27 | 0.01 | 0.014 | 0 | 0 | 0.91 | 0 | 0 | 0 | 0 | 0.24 | 0 | 0 | 0 | 0 | 0 | 23 | 72.63358 | Ripling 1981
274 | 1/2" 4140 | 0.41 | 0.86 | 0.27 | 0.01 | 0.014 | 0 | 0 | 0.91 | 0 | 0 | 0 | 0 | 0.24 | 0 | 0 | 0 | 0 | 0 | -17.78 | 92.08312 | Ripling 1981
275 | 1/2" 4140 | 0.41 | 0.86 | 0.27 | 0.01 | 0.014 | 0 | 0 | 0.91 | 0 | 0 | 0 | 0 | 0.24 | 0 | 0 | 0 | 0 | 0 | 23.89 | 84.83075 | Ripling 1981
276 | 1/2" 4140 | 0.41 | 0.86 | 0.27 | 0.01 | 0.014 | 0 | 0 | 0.91 | 0 | 0 | 0 | 0 | 0.24 | 0 | 0 | 0 | 0 | 0 | -17.78 | 87.13832 | Ripling 1981
277 | 1/2" 4140 | 0.41 | 0.86 | 0.27 | 0.01 | 0.014 | 0 | 0 | 0.91 | 0 | 0 | 0 | 0 | 0.24 | 0 | 0 | 0 | 0 | 0 | 65.56 | 82.52318 | Ripling 1981
278 | 1/2" 4140 | 0.41 | 0.86 | 0.27 | 0.01 | 0.014 | 0 | 0 | 0.91 | 0 | 0 | 0 | 0 | 0.24 | 0 | 0 | 0 | 0 | 0 | -53.89 | 153.3986 | Ripling 1981
279 | 3/4" 4140 | 0.43 | 0.89 | 0.29 | 0.008 | 0.016 | 0 | 0 | 0.96 | 0 | 0 | 0 | 0 | 0.24 | 0 | 0 | 0 | 0 | 0 | 23 | 55.82127 | Ripling 1981
280 | 3/4" 4140 | 0.43 | 0.89 | 0.29 | 0.008 | 0.016 | 0 | 0 | 0.96 | 0 | 0 | 0 | 0 | 0.24 | 0 | 0 | 0 | 0 | 0 | 23 | 57.68931 | Ripling 1981
281 | 3/4" 4140 | 0.43 | 0.89 | 0.29 | 0.008 | 0.016 | 0 | 0 | 0.96 | 0 | 0 | 0 | 0 | 0.24 | 0 | 0 | 0 | 0 | 0 | 23 | 76.91907 | Ripling 1981
282 | 3/4" 4140 | 0.43 | 0.89 | 0.29 | 0.008 | 0.016 | 0 | 0 | 0.96 | 0 | 0 | 0 | 0 | 0.24 | 0 | 0 | 0 | 0 | 0 | 23 | 92.30289 | Ripling 1981
283 | 3/4" 4140 | 0.43 | 0.89 | 0.29 | 0.008 | 0.016 | 0 | 0 | 0.96 | 0 | 0 | 0 | 0 | 0.24 | 0 | 0 | 0 | 0 | 0 | 23 | 89.66566 | Ripling 1981
284 | 3/4" 4140 | 0.43 | 0.89 | 0.29 | 0.008 | 0.016 | 0 | 0 | 0.96 | 0 | 0 | 0 | 0 | 0.24 | 0 | 0 | 0 | 0 | 0 | 23 | 100.1047 | Ripling 1981
285 | 3/4" 4140 | 0.43 | 0.89 | 0.29 | 0.008 | 0.016 | 0 | 0 | 0.96 | 0 | 0 | 0 | 0 | 0.24 | 0 | 0 | 0 | 0 | 0 | 23 | 94.50058 | Ripling 1981
286 | 3/4" 4140 | 0.43 | 0.89 | 0.29 | 0.008 | 0.016 | 0 | 0 | 0.96 | 0 | 0 | 0 | 0 | 0.24 | 0 | 0 | 0 | 0 | 0 | 23 | 151.5306 | Ripling 1981
287 | 3/4" 4140 | 0.43 | 0.89 | 0.29 | 0.008 | 0.016 | 0 | 0 | 0.96 | 0 | 0 | 0 | 0 | 0.24 | 0 | 0 | 0 | 0 | 0 | 23 | 127.9054 | Ripling 1981
288 | 1/2" 1340 | 0.42 | 1.65 | 0.21 | 0.017 | 0.022 | 0 | 0 | 0 | 0 | 0 | 0 | 0 | 0 | 0 | 0 | 0 | 0 | 0 | 23 | 79.11676 | Ripling 1981
289 | 1/2" 1340 | 0.42 | 1.65 | 0.21 | 0.017 | 0.022 | 0 | 0 | 0 | 0 | 0 | 0 | 0 | 0 | 0 | 0 | 0 | 0 | 0 | 23 | 72.30393 | Ripling 1981
290 | 1/2" 1340 | 0.42 | 1.65 | 0.21 | 0.017 | 0.022 | 0 | 0 | 0 | 0 | 0 | 0 | 0 | 0 | 0 | 0 | 0 | 0 | 0 | 23 | 56.37069 | Ripling 1981
291 | 1/2" 1340 | 0.42 | 1.65 | 0.21 | 0.017 | 0.022 | 0 | 0 | 0 | 0 | 0 | 0 | 0 | 0 | 0 | 0 | 0 | 0 | 0 | 23 | 81.86387 | Ripling 1981
292 | 1/2" 1340 | 0.42 | 1.65 | 0.21 | 0.017 | 0.022 | 0 | 0 | 0 | 0 | 0 | 0 | 0 | 0 | 0 | 0 | 0 | 0 | 0 | 23 | 75.05104 | Ripling 1981
293 | 1/2" 1340 | 0.42 | 1.65 | 0.21 | 0.017 | 0.022 | 0 | 0 | 0 | 0 | 0 | 0 | 0 | 0 | 0 | 0 | 0 | 0 | 0 | -53.89 | 69.22717 | Ripling 1981
294 | 1/2" 1340 | 0.42 | 1.65 | 0.21 | 0.017 | 0.022 | 0 | 0 | 0 | 0 | 0 | 0 | 0 | 0 | 0 | 0 | 0 | 0 | 0 | -53.89 | 71.31497 | Ripling 1981
295 | 1/2" 1340 | 0.42 | 1.65 | 0.21 | 0.017 | 0.022 | 0 | 0 | 0 | 0 | 0 | 0 | 0 | 0 | 0 | 0 | 0 | 0 | 0 | 23 | 52.85439 | Ripling 1981
296 | 1/2" 1340 | 0.42 | 1.65 | 0.21 | 0.017 | 0.022 | 0 | 0 | 0 | 0 | 0 | 0 | 0 | 0 | 0 | 0 | 0 | 0 | 0 | 23 | 66.37017 | Ripling 1981
297 | 1/2" 1340 | 0.42 | 1.65 | 0.21 | 0.017 | 0.022 | 0 | 0 | 0 | 0 | 0 | 0 | 0 | 0 | 0 | 0 | 0 | 0 | 0 | -53.89 | 51.4259 | Ripling 1981
298 | 1/2" 1340 | 0.42 | 1.65 | 0.21 | 0.017 | 0.022 | 0 | 0 | 0 | 0 | 0 | 0 | 0 | 0 | 0 | 0 | 0 | 0 | 0 | -53.89 | 51.09624 | Ripling 1981
299 | 1/2" 1340 | 0.42 | 1.65 | 0.21 | 0.017 | 0.022 | 0 | 0 | 0 | 0 | 0 | 0 | 0 | 0 | 0 | 0 | 0 | 0 | 0 | 73.89 | 61.31549 | Ripling 1981
300 | 1/2" 1340 | 0.42 | 1.65 | 0.21 | 0.017 | 0.022 | 0 | 0 | 0 | 0 | 0 | 0 | 0 | 0 | 0 | 0 | 0 | 0 | 0 | 73.89 | 68.89751 | Ripling 1981
301 | 1/2" 1340 | 0.42 | 1.65 | 0.21 | 0.017 | 0.022 | 0 | 0 | 0 | 0 | 0 | 0 | 0 | 0 | 0 | 0 | 0 | 0 | 0 | 73.89 | 60.21665 | Ripling 1981
302 | 1/2" 1340 | 0.42 | 1.65 | 0.21 | 0.017 | 0.022 | 0 | 0 | 0 | 0 | 0 | 0 | 0 | 0 | 0 | 0 | 0 | 0 | 0 | 73.89 | 61.20561 | Ripling 1981
303 | 1/2" 1340 | 0.42 | 1.65 | 0.21 | 0.017 | 0.022 | 0 | 0 | 0 | 0 | 0 | 0 | 0 | 0 | 0 | 0 | 0 | 0 | 0 | 73.89 | 79.00688 | Ripling 1981
304 | 1/2" 1340 | 0.42 | 1.65 | 0.21 | 0.017 | 0.022 | 0 | 0 | 0 | 0 | 0 | 0 | 0 | 0 | 0 | 0 | 0 | 0 | 0 | 73.89 | 78.67723 | Ripling 1981
305 | 1/2" 1340 | 0.42 | 1.65 | 0.21 | 0.017 | 0.022 | 0 | 0 | 0 | 0 | 0 | 0 | 0 | 0 | 0 | 0 | 0 | 0 | 0 | -53.89 | 50.43694 | Ripling 1981
306 | 1/2" 1340 | 0.42 | 1.65 | 0.21 | 0.017 | 0.022 | 0 | 0 | 0 | 0 | 0 | 0 | 0 | 0 | 0 | 0 | 0 | 0 | 0 | -101.11 | 41.09676 | Ripling 1981
307 | 1/2" 1340 | 0.42 | 1.65 | 0.21 | 0.017 | 0.022 | 0 | 0 | 0 | 0 | 0 | 0 | 0 | 0 | 0 | 0 | 0 | 0 | 0 | 23.89 | 57.57942 | Ripling 1981
308 | 1/2" 1340 | 0.42 | 1.65 | 0.21 | 0.017 | 0.022 | 0 | 0 | 0 | 0 | 0 | 0 | 0 | 0 | 0 | 0 | 0 | 0 | 0 | -17.78 | 49.22821 | Ripling 1981
309 | 1/2" 1340 | 0.42 | 1.65 | 0.21 | 0.017 | 0.022 | 0 | 0 | 0 | 0 | 0 | 0 | 0 | 0 | 0 | 0 | 0 | 0 | 0 | 121.11 | 62.19457 | Ripling 1981
310 | 1/2" 1340 | 0.42 | 1.65 | 0.21 | 0.017 | 0.022 | 0 | 0 | 0 | 0 | 0 | 0 | 0 | 0 | 0 | 0 | 0 | 0 | 0 | 165.56 | 56.59046 | Ripling 1981
311 | A533 Grade B Class 1 | 0.25 | 1.325 | 0.275 | 0.035 | 0.04 | 0 | 0.55 | 0 | 0 | 0 | 0 | 0 | 0.525 | 0 | 0 | 0 | 3 | 1 | 62 | 424 | Bass 2005
312 | A533 Grade B Class 1 | 0.25 | 1.325 | 0.275 | 0.035 | 0.04 | 0 | 0.55 | 0 | 0 | 0 | 0 | 0 | 0.525 | 0 | 0 | 0 | 3 | 1 | 92 | 685 | Bass 2005
313 | A533 Grade B Class 1 | 0.25 | 1.325 | 0.275 | 0.035 | 0.04 | 0 | 0.55 | 0 | 0 | 0 | 0 | 0 | 0.525 | 0 | 0 | 0 | 3 | 1 | 54 | 235 | Bass 2005
314 | A533 Grade B Class 1 | 0.25 | 1.325 | 0.275 | 0.035 | 0.04 | 0 | 0.55 | 0 | 0 | 0 | 0 | 0 | 0.525 | 0 | 0 | 0 | 3 | 1 | 60 | 387 | Bass 2005
315 | A533 Grade B Class 1 | 0.25 | 1.325 | 0.275 | 0.035 | 0.04 | 0 | 0.55 | 0 | 0 | 0 | 0 | 0 | 0.525 | 0 | 0 | 0 | 3 | 1 | 79 | 281 | Bass 2005
316 | A533 Grade B Class 1 | 0.25 | 1.325 | 0.275 | 0.035 | 0.04 | 0 | 0.55 | 0 | 0 | 0 | 0 | 0 | 0.525 | 0 | 0 | 0 | 3 | 1 | 95 | 509 | Bass 2005
317 | A533 Grade B Class 1 | 0.25 | 1.325 | 0.275 | 0.035 | 0.04 | 0 | 0.55 | 0 | 0 | 0 | 0 | 0 | 0.525 | 0 | 0 | 0 | 3 | 1 | 77 | 275 | Bass 2005
318 | A533 Grade B Class 1 | 0.25 | 1.325 | 0.275 | 0.035 | 0.04 | 0 | 0.55 | 0 | 0 | 0 | 0 | 0 | 0.525 | 0 | 0 | 0 | 3 | 1 | 103 | 397 | Bass 2005
319 | A533 Grade B Class 1 | 0.25 | 1.325 | 0.275 | 0.035 | 0.04 | 0 | 0.55 | 0 | 0 | 0 | 0 | 0 | 0.525 | 0 | 0 | 0 | 3 | 1 | 84 | 319 | Bass 2005
320 | A533 Grade B Class 1 | 0.25 | 1.325 | 0.275 | 0.035 | 0.04 | 0 | 0.55 | 0 | 0 | 0 | 0 | 0 | 0.525 | 0 | 0 | 0 | 3 | 1 | 111 | 555 | Bass 2005
321 | A533 Grade B Class 1 | 0.25 | 1.325 | 0.275 | 0.035 | 0.04 | 0 | 0.55 | 0 | 0 | 0 | 0 | 0 | 0.525 | 0 | 0 | 0 | 3 | 1 | 63 | 345 | Bass 2005
322 | A533 Grade B Class 1 | 0.25 | 1.325 | 0.275 | 0.035 | 0.04 | 0 | 0.55 | 0 | 0 | 0 | 0 | 0 | 0.525 | 0 | 0 | 0 | 3 | 1 | 78 | 484 | Bass 2005
323 | A533 Grade B Class 1 | 0.25 | 1.325 | 0.275 | 0.035 | 0.04 | 0 | 0.55 | 0 | 0 | 0 | 0 | 0 | 0.525 | 0 | 0 | 0 | 3 | 1 | 102 | 563 | Bass 2005
324 | A533 Grade B Class 1 | 0.25 | 1.325 | 0.275 | 0.035 | 0.04 | 0 | 0.55 | 0 | 0 | 0 | 0 | 0 | 0.525 | 0 | 0 | 0 | 3 | 1 | 36 | 170 | Bass 2005
325 | A533 Grade B Class 1 | 0.25 | 1.325 | 0.275 | 0.035 | 0.04 | 0 | 0.55 | 0 | 0 | 0 | 0 | 0 | 0.525 | 0 | 0 | 0 | 3 | 1 | 42 | 218 | Bass 2005
326 | A533 Grade B Class 1 | 0.25 | 1.325 | 0.275 | 0.035 | 0.04 | 0 | 0.55 | 0 | 0 | 0 | 0 | 0 | 0.525 | 0 | 0 | 0 | 3 | 1 | 53 | 354 | Bass 2005
327 | A533 Grade B Class 1 | 0.25 | 1.325 | 0.275 | 0.035 | 0.04 | 0 | 0.55 | 0 | 0 | 0 | 0 | 0 | 0.525 | 0 | 0 | 0 | 3 | 1 | 60 | 576 | Bass 2005
328 | Cr1Mo quench/temper | 0.1 | 0.45 | 0.3 | 0.03 | 0.03 | 0 | 0 | 2 | 0 | 0 | 0 | 0 | 0 | 0 | 0 | 0 | 3 | 1 | 80 | 106 | Bass 2005
329 | Cr1Mo quench/temper | 0.1 | 0.45 | 0.3 | 0.03 | 0.03 | 0 | 0 | 2 | 0 | 0 | 0 | 0 | 0 | 0 | 0 | 0 | 3 | 1 | 96 | 153 | Bass 2005
330 | Cr1Mo quench/temper | 0.1 | 0.45 | 0.3 | 0.03 | 0.03 | 0 | 0 | 2 | 0 | 0 | 0 | 0 | 0 | 0 | 0 | 0 | 3 | 1 | 105 | 158 | Bass 2005
331 | Cr1Mo quench/temper | 0.1 | 0.45 | 0.3 | 0.03 | 0.03 | 0 | 0 | 2 | 0 | 0 | 0 | 0 | 0 | 0 | 0 | 0 | 3 | 1 | 112 | 170 | Bass 2005
332 | Cr1Mo quench/temper | 0.1 | 0.45 | 0.3 | 0.03 | 0.03 | 0 | 0 | 2 | 0 | 0 | 0 | 0 | 0 | 0 | 0 | 0 | 3 | 1 | 125 | 201 | Bass 2005
333 | Cr1Mo quench/temper | 0.1 | 0.45 | 0.3 | 0.03 | 0.03 | 0 | 0 | 2 | 0 | 0 | 0 | 0 | 0 | 0 | 0 | 0 | 3 | 1 | 135 | 293 | Bass 2005
334 | Cr1Mo quench/temper | 0.1 | 0.45 | 0.3 | 0.03 | 0.03 | 0 | 0 | 2 | 0 | 0 | 0 | 0 | 0 | 0 | 0 | 0 | 3 | 1 | 145 | 371 | Bass 2005
335 | Cr1Mo quench/temper | 0.1 | 0.45 | 0.3 | 0.03 | 0.03 | 0 | 0 | 2 | 0 | 0 | 0 | 0 | 0 | 0 | 0 | 0 | 3 | 1 | 152 | 406 | Bass 2005
336 | Cr1Mo quench/temper | 0.1 | 0.45 | 0.3 | 0.03 | 0.03 | 0 | 0 | 2 | 0 | 0 | 0 | 0 | 0 | 0 | 0 | 0 | 3 | 1 | 120 | 201 | Bass 2005
337 | Cr1Mo quench/temper | 0.1 | 0.45 | 0.3 | 0.03 | 0.03 | 0 | 0 | 2 | 0 | 0 | 0 | 0 | 0 | 0 | 0 | 0 | 3 | 1 | 129 | 259 | Bass 2005
338 | Cr1Mo quench/temper | 0.1 | 0.45 | 0.3 | 0.03 | 0.03 | 0 | 0 | 2 | 0 | 0 | 0 | 0 | 0 | 0 | 0 | 0 | 3 | 1 | 133 | 281 | Bass 2005
339 | Cr1Mo quench/temper | 0.1 | 0.45 | 0.3 | 0.03 | 0.03 | 0 | 0 | 2 | 0 | 0 | 0 | 0 | 0 | 0 | 0 | 0 | 3 | 1 | 139 | 277 | Bass 2005
340 | Cr1Mo quench/temper | 0.1 | 0.45 | 0.3 | 0.03 | 0.03 | 0 | 0 | 2 | 0 | 0 | 0 | 0 | 0 | 0 | 0 | 0 | 3 | 1 | 142 | 380 | Bass 2005
341 | Cr1Mo quench/temper | 0.1 | 0.45 | 0.3 | 0.03 | 0.03 | 0 | 0 | 2 | 0 | 0 | 0 | 0 | 0 | 0 | 0 | 0 | 3 | 1 | 150 | 364 | Bass 2005
342 | Cr1Mo quench/temper | 0.1 | 0.45 | 0.3 | 0.03 | 0.03 | 0 | 0 | 2 | 0 | 0 | 0 | 0 | 0 | 0 | 0 | 0 | 3 | 1 | 162 | 446 | Bass 2005
343 | Cr1Mo quench/temper | 0.1 | 0.45 | 0.3 | 0.03 | 0.03 | 0 | 0 | 2 | 0 | 0 | 0 | 0 | 0 | 0 | 0 | 0 | 3 | 1 | 97 | 144 | Bass 2005
344 | Cr1Mo quench/temper | 0.1 | 0.45 | 0.3 | 0.03 | 0.03 | 0 | 0 | 2 | 0 | 0 | 0 | 0 | 0 | 0 | 0 | 0 | 3 | 1 | 106 | 232 | Bass 2005
345 | Cr1Mo quench/temper | 0.1 | 0.45 | 0.3 | 0.03 | 0.03 | 0 | 0 | 2 | 0 | 0 | 0 | 0 | 0 | 0 | 0 | 0 | 3 | 1 | 111 | 255 | Bass 2005
346 | Cr1Mo quench/temper | 0.1 | 0.45 | 0.3 | 0.03 | 0.03 | 0 | 0 | 2 | 0 | 0 | 0 | 0 | 0 | 0 | 0 | 0 | 3 | 1 | 126 | 258 | Bass 2005
347 | Cr1Mo quench/temper | 0.1 | 0.45 | 0.3 | 0.03 | 0.03 | 0 | 0 | 2 | 0 | 0 | 0 | 0 | 0 | 0 | 0 | 0 | 3 | 1 | 86 | 137 | Bass 2005
348 | Cr1Mo quench/temper | 0.1 | 0.45 | 0.3 | 0.03 | 0.03 | 0 | 0 | 2 | 0 | 0 | 0 | 0 | 0 | 0 | 0 | 0 | 3 | 1 | 102 | 188 | Bass 2005
349 | Cr1Mo quench/temper | 0.1 | 0.45 | 0.3 | 0.03 | 0.03 | 0 | 0 | 2 | 0 | 0 | 0 | 0 | 0 | 0 | 0 | 0 | 3 | 1 | 107 | 281 | Bass 2005
350 | Cr1Mo quench/temper | 0.1 | 0.45 | 0.3 | 0.03 | 0.03 | 0 | 0 | 2 | 0 | 0 | 0 | 0 | 0 | 0 | 0 | 0 | 3 | 1 | 121 | 249 | Bass 2005
351 | Cr1Mo quench/temper | 0.1 | 0.45 | 0.3 | 0.03 | 0.03 | 0 | 0 | 2 | 0 | 0 | 0 | 0 | 0 | 0 | 0 | 0 | 3 | 1 | 127 | 307 | Bass 2005
352 | Cr1Mo quench/temper | 0.1 | 0.45 | 0.3 | 0.03 | 0.03 | 0 | 0 | 2 | 0 | 0 | 0 | 0 | 0 | 0 | 0 | 0 | 3 | 1 | 137 | 381 | Bass 2005
353 | Cr1Mo quench/temper | 0.1 | 0.45 | 0.3 | 0.03 | 0.03 | 0 | 0 | 2 | 0 | 0 | 0 | 0 | 0 | 0 | 0 | 0 | 3 | 1 | 149 | 397 | Bass 2005
354 | Cr1Mo quench/temper | 0.1 | 0.45 | 0.3 | 0.03 | 0.03 | 0 | 0 | 2 | 0 | 0 | 0 | 0 | 0 | 0 | 0 | 0 | 3 | 1 | 104 | 171 | Bass 2005
355 | Cr1Mo quench/temper | 0.1 | 0.45 | 0.3 | 0.03 | 0.03 | 0 | 0 | 2 | 0 | 0 | 0 | 0 | 0 | 0 | 0 | 0 | 3 | 1 | 124 | 190 | Bass 2005
356 | Cr1Mo quench/temper | 0.1 | 0.45 | 0.3 | 0.03 | 0.03 | 0 | 0 | 2 | 0 | 0 | 0 | 0 | 0 | 0 | 0 | 0 | 3 | 1 | 135 | 268 | Bass 2005
357 | Cr1Mo quench/temper | 0.1 | 0.45 | 0.3 | 0.03 | 0.03 | 0 | 0 | 2 | 0 | 0 | 0 | 0 | 0 | 0 | 0 | 0 | 3 | 1 | 144 | 306 | Bass 2005
358 | Cr1Mo quench/temper | 0.1 | 0.45 | 0.3 | 0.03 | 0.03 | 0 | 0 | 2 | 0 | 0 | 0 | 0 | 0 | 0 | 0 | 0 | 3 | 1 | 154 | 366 | Bass 2005
359 | Cr1Mo quench/temper | 0.1 | 0.45 | 0.3 | 0.03 | 0.03 | 0 | 0 | 2 | 0 | 0 | 0 | 0 | 0 | 0 | 0 | 0 | 3 | 1 | 104 | 204 | Bass 2005
360 | Cr1Mo quench/temper | 0.1 | 0.45 | 0.3 | 0.03 | 0.03 | 0 | 0 | 2 | 0 | 0 | 0 | 0 | 0 | 0 | 0 | 0 | 3 | 1 | 115 | 259 | Bass 2005
361 | Cr1Mo quench/temper | 0.1 | 0.45 | 0.3 | 0.03 | 0.03 | 0 | 0 | 2 | 0 | 0 | 0 | 0 | 0 | 0 | 0 | 0 | 3 | 1 | 119 | 286 | Bass 2005
362 | Cr1Mo quench/temper | 0.1 | 0.45 | 0.3 | 0.03 | 0.03 | 0 | 0 | 2 | 0 | 0 | 0 | 0 | 0 | 0 | 0 | 0 | 3 | 1 | 125 | 350 | Bass 2005
363 | Cr1Mo quench/temper | 0.1 | 0.45 | 0.3 | 0.03 | 0.03 | 0 | 0 | 2 | 0 | 0 | 0 | 0 | 0 | 0 | 0 | 0 | 3 | 1 | 133 | 328 | Bass 2005
364 | Cr1Mo quench/temper | 0.1 | 0.45 | 0.3 | 0.03 | 0.03 | 0 | 0 | 2 | 0 | 0 | 0 | 0 | 0 | 0 | 0 | 0 | 3 | 1 | 139 | 411 | Bass 2005
365 | Cr1Mo quench/temper | 0.1 | 0.45 | 0.3 | 0.03 | 0.03 | 0 | 0 | 2 | 0 | 0 | 0 | 0 | 0 | 0 | 0 | 0 | 3 | 1 | 156 | 413 | Bass 2005
366 | A508 Class 2 | 0.27 | 0.75 | 0.275 | 0.025 | 0.025 | 0 | 0.4 | 0.25 | 0 | 0 | 0 | 0.05 | 0.1 | 0 | 0 | 0 | 3 | 1 | 131 | 127 | Bass 2005
367 | A508 Class 2 | 0.27 | 0.75 | 0.275 | 0.025 | 0.025 | 0 | 0.4 | 0.25 | 0 | 0 | 0 | 0.05 | 0.1 | 0 | 0 | 0 | 3 | 1 | 36 | 86 | Bass 2005
368 | A508 Class 2 | 0.27 | 0.75 | 0.275 | 0.025 | 0.025 | 0 | 0.4 | 0.25 | 0 | 0 | 0 | 0.05 | 0.1 | 0 | 0 | 0 | 3 | 1 | 82 | 104 | Bass 2005
369 | A508 Class 2 | 0.27 | 0.75 | 0.275 | 0.025 | 0.025 | 0 | 0.4 | 0.25 | 0 | 0 | 0 | 0.05 | 0.1 | 0 | 0 | 0 | 3 | 1 | 89 | 92 | Bass 2005
370 | A508 Class 2 | 0.27 | 0.75 | 0.275 | 0.025 | 0.025 | 0 | 0.4 | 0.25 | 0 | 0 | 0 | 0.05 | 0.1 | 0 | 0 | 0 | 3 | 1 | 22 | 76 | Bass 2005
371 | A508 Class 2 | 0.27 | 0.75 | 0.275 | 0.025 | 0.025 | 0 | 0.4 | 0.25 | 0 | 0 | 0 | 0.05 | 0.1 | 0 | 0 | 0 | 3 | 1 | 38 | 86 | Bass 2005
372 | A508 Class 2 | 0.27 | 0.75 | 0.275 | 0.025 | 0.025 | 0 | 0.4 | 0.25 | 0 | 0 | 0 | 0.05 | 0.1 | 0 | 0 | 0 | 3 | 1 | 51 | 107 | Bass 2005
373 | A508 Class 2 | 0.27 | 0.75 | 0.275 | 0.025 | 0.025 | 0 | 0.4 | 0.25 | 0 | 0 | 0 | 0.05 | 0.1 | 0 | 0 | 0 | 3 | 1 | 67 | 130 | Bass 2005
374 | A508 Class 2 | 0.27 | 0.75 | 0.275 | 0.025 | 0.025 | 0 | 0.4 | 0.25 | 0 | 0 | 0 | 0.05 | 0.1 | 0 | 0 | 0 | 3 | 1 | 32 | 63 | Bass 2005
375 | A508 Class 2 | 0.27 | 0.75 | 0.275 | 0.025 | 0.025 | 0 | 0.4 | 0.25 | 0 | 0 | 0 | 0.05 | 0.1 | 0 | 0 | 0 | 3 | 1 | 63 | 105 | Bass 2005
376 | EH47 | 0.06 | 1.47 | 0.17 | 0.005 | 0.001 | 0 | 0 | 0 | 0 | 0 | 0.039 | 0 | 0 | 0 | 0.003 | 0 | 3 | 2 | -92 | 125.8587 | Xue 2024
377 | EH47 | 0.06 | 1.47 | 0.17 | 0.005 | 0.001 | 0 | 0 | 0 | 0 | 0 | 0.039 | 0 | 0 | 0 | 0.003 | 0 | 3 | 2 | -56 | 192.2349 | Xue 2024
378 | EH47 | 0.06 | 1.47 | 0.17 | 0.005 | 0.001 | 0 | 0 | 0 | 0 | 0 | 0.039 | 0 | 0 | 0 | 0.003 | 0 | 3 | 2 | -27 | 393.2292 | Xue 2024
379 | EH47 | 0.06 | 1.47 | 0.17 | 0.005 | 0.001 | 0 | 0 | 0 | 0 | 0 | 0.039 | 0 | 0 | 0 | 0.003 | 0 | 3 | 2 | -54 | 188.8828 | Xue 2024
380 | EH47 | 0.06 | 1.47 | 0.17 | 0.005 | 0.001 | 0 | 0 | 0 | 0 | 0 | 0.039 | 0 | 0 | 0 | 0.003 | 0 | 3 | 2 | -15 | 592.4843 | Xue 2024
381 | EH47 | 0.06 | 1.47 | 0.17 | 0.005 | 0.001 | 0 | 0 | 0 | 0 | 0 | 0.039 | 0 | 0 | 0 | 0.003 | 0 | 3 | 2 | -50 | 219.7783 | Xue 2024
382 | EH47 | 0.06 | 1.47 | 0.17 | 0.005 | 0.001 | 0 | 0 | 0 | 0 | 0 | 0.039 | 0 | 0 | 0 | 0.003 | 0 | 3 | 2 | -50 | 191.2546 | Xue 2024
383 | EH47 | 0.06 | 1.47 | 0.17 | 0.005 | 0.001 | 0 | 0 | 0 | 0 | 0 | 0.039 | 0 | 0 | 0 | 0.003 | 0 | 3 | 2 | -17 | 498.0587 | Xue 2024
384 | EH47 | 0.06 | 1.47 | 0.17 | 0.005 | 0.001 | 0 | 0 | 0 | 0 | 0 | 0.039 | 0 | 0 | 0 | 0.003 | 0 | 3 | 2 | -40 | 298.4558 | Xue 2024
385 | EH47 | 0.06 | 1.47 | 0.17 | 0.005 | 0.001 | 0 | 0 | 0 | 0 | 0 | 0.039 | 0 | 0 | 0 | 0.003 | 0 | 3 | 2 | -40 | 179.3011 | Xue 2024
386 | EH47 | 0.06 | 1.47 | 0.17 | 0.005 | 0.001 | 0 | 0 | 0 | 0 | 0 | 0.039 | 0 | 0 | 0 | 0.003 | 0 | 3 | 2 | 8 | 816.8479 | Xue 2024
387 | EH47 | 0.06 | 1.47 | 0.17 | 0.005 | 0.001 | 0 | 0 | 0 | 0 | 0 | 0.039 | 0 | 0 | 0 | 0.003 | 0 | 3 | 2 | -35 | 328.2444 | Xue 2024
388 | EH47 | 0.06 | 1.47 | 0.17 | 0.005 | 0.001 | 0 | 0 | 0 | 0 | 0 | 0.039 | 0 | 0 | 0 | 0.003 | 0 | 3 | 2 | 4 | 697.6617 | Xue 2024
389 | EH47 | 0.06 | 1.47 | 0.17 | 0.005 | 0.001 | 0 | 0 | 0 | 0 | 0 | 0.039 | 0 | 0 | 0 | 0.003 | 0 | 3 | 2 | -31 | 32.88769 | Xue 2024
390 | EH47 | 0.06 | 1.47 | 0.17 | 0.005 | 0.001 | 0 | 0 | 0 | 0 | 0 | 0.039 | 0 | 0 | 0 | 0.003 | 0 | 3 | 2 | -80 | 181.3882 | Xue 2024
391 | EH47 | 0.06 | 1.47 | 0.17 | 0.005 | 0.001 | 0 | 0 | 0 | 0 | 0 | 0.039 | 0 | 0 | 0 | 0.003 | 0 | 3 | 2 | -29 | 229.1703 | Xue 2024
392 | EH47 | 0.06 | 1.47 | 0.17 | 0.005 | 0.001 | 0 | 0 | 0 | 0 | 0 | 0.039 | 0 | 0 | 0 | 0.003 | 0 | 3 | 2 | -35 | 190.4324 | Xue 2024
393 | EH47 | 0.06 | 1.47 | 0.17 | 0.005 | 0.001 | 0 | 0 | 0 | 0 | 0 | 0.039 | 0 | 0 | 0 | 0.003 | 0 | 3 | 2 | 4 | 343.0439 | Xue 2024
394 | ND | 0.17 | 0.97 | 0.02 | 0.019 | 0.025 | 0.05 | 0 | 0 | 0 | 0 | 0 | 0 | 0 | 0 | 0 | 0 | 3 | 1 | 15 | 73.18679 | Machida 1972
395 | ND | 0.17 | 0.97 | 0.02 | 0.019 | 0.025 | 0.05 | 0 | 0 | 0 | 0 | 0 | 0 | 0 | 0 | 0 | 0 | 3 | 1 | 15 | 62.95304 | Machida 1972
396 | ND | 0.17 | 0.97 | 0.02 | 0.019 | 0.025 | 0.05 | 0 | 0 | 0 | 0 | 0 | 0 | 0 | 0 | 0 | 0 | 3 | 1 | 20 | 95.82507 | Machida 1972
397 | ND | 0.17 | 0.97 | 0.02 | 0.019 | 0.025 | 0.05 | 0 | 0 | 0 | 0 | 0 | 0 | 0 | 0 | 0 | 0 | 3 | 1 | 31 | 148.8545 | Machida 1972
398 | ND | 0.17 | 0.97 | 0.02 | 0.019 | 0.025 | 0.05 | 0 | 0 | 0 | 0 | 0 | 0 | 0 | 0 | 0 | 0 | 3 | 1 | 37 | 221.1109 | Machida 1972
399 | ND | 0.17 | 0.97 | 0.02 | 0.019 | 0.025 | 0.05 | 0 | 0 | 0 | 0 | 0 | 0 | 0 | 0 | 0 | 0 | 3 | 1 | 42 | 245.92 | Machida 1972
400 | ND | 0.17 | 0.97 | 0.02 | 0.019 | 0.025 | 0.05 | 0 | 0 | 0 | 0 | 0 | 0 | 0 | 0 | 0 | 0 | 3 | 1 | 41 | 277.5516 | Machida 1972
401 | RD | 0.14 | 1.14 | 0.07 | 0.015 | 0.017 | 0 | 0 | 0 | 0 | 0 | 0 | 0 | 0 | 0 | 0 | 0 | 3 | 1 | 12 | 80.00928 | Machida 1972
402 | RD | 0.14 | 1.14 | 0.07 | 0.015 | 0.017 | 0 | 0 | 0 | 0 | 0 | 0 | 0 | 0 | 0 | 0 | 0 | 3 | 1 | 19 | 101.097 | Machida 1972
403 | RD | 0.14 | 1.14 | 0.07 | 0.015 | 0.017 | 0 | 0 | 0 | 0 | 0 | 0 | 0 | 0 | 0 | 0 | 0 | 3 | 1 | 20 | 127.1465 | Machida 1972
404 | RD | 0.14 | 1.14 | 0.07 | 0.015 | 0.017 | 0 | 0 | 0 | 0 | 0 | 0 | 0 | 0 | 0 | 0 | 0 | 3 | 1 | 25 | 123.7353 | Machida 1972
405 | RD | 0.14 | 1.14 | 0.07 | 0.015 | 0.017 | 0 | 0 | 0 | 0 | 0 | 0 | 0 | 0 | 0 | 0 | 0 | 3 | 1 | 35 | 227.6233 | Machida 1972
406 | RE | 0.12 | 1 | 0.21 | 0.016 | 0.019 | 0 | 0 | 0 | 0 | 0 | 0 | 0 | 0 | 0 | 0 | 0 | 3 | 1 | -17 | 67.60474 | Machida 1972
407 | RE | 0.12 | 1 | 0.21 | 0.016 | 0.019 | 0 | 0 | 0 | 0 | 0 | 0 | 0 | 0 | 0 | 0 | 0 | 3 | 1 | 8 | 113.1914 | Machida 1972
408 | RE | 0.12 | 1 | 0.21 | 0.016 | 0.019 | 0 | 0 | 0 | 0 | 0 | 0 | 0 | 0 | 0 | 0 | 0 | 3 | 1 | 10 | 133.3488 | Machida 1972
409 | RE | 0.12 | 1 | 0.21 | 0.016 | 0.019 | 0 | 0 | 0 | 0 | 0 | 0 | 0 | 0 | 0 | 0 | 0 | 3 | 1 | 10 | 141.1016 | Machida 1972
410 | RE | 0.12 | 1 | 0.21 | 0.016 | 0.019 | 0 | 0 | 0 | 0 | 0 | 0 | 0 | 0 | 0 | 0 | 0 | 3 | 1 | 19 | 175.2141 | Machida 1972
411 | RE | 0.12 | 1 | 0.21 | 0.016 | 0.019 | 0 | 0 | 0 | 0 | 0 | 0 | 0 | 0 | 0 | 0 | 0 | 3 | 1 | 20 | 192.5805 | Machida 1972
412 | RE | 0.12 | 1 | 0.21 | 0.016 | 0.019 | 0 | 0 | 0 | 0 | 0 | 0 | 0 | 0 | 0 | 0 | 0 | 3 | 1 | 24 | 218.9401 | Machida 1972
413 | RE | 0.12 | 1 | 0.21 | 0.016 | 0.019 | 0 | 0 | 0 | 0 | 0 | 0 | 0 | 0 | 0 | 0 | 0 | 3 | 1 | 24 | 240.9582 | Machida 1972
414 | RE | 0.12 | 1 | 0.21 | 0.016 | 0.019 | 0 | 0 | 0 | 0 | 0 | 0 | 0 | 0 | 0 | 0 | 0 | 3 | 1 | 0 | 90.86326 | Machida 1972
415 | NE | 0.13 | 0.8 | 0.23 | 0.011 | 0.02 | 0 | 0 | 0 | 0 | 0 | 0 | 0 | 0 | 0 | 0 | 0 | 3 | 1 | 12 | 127.4566 | Machida 1972
416 | NE | 0.13 | 0.8 | 0.23 | 0.011 | 0.02 | 0 | 0 | 0 | 0 | 0 | 0 | 0 | 0 | 0 | 0 | 0 | 3 | 1 | 15 | 186.0681 | Machida 1972
417 | NE | 0.13 | 0.8 | 0.23 | 0.011 | 0.02 | 0 | 0 | 0 | 0 | 0 | 0 | 0 | 0 | 0 | 0 | 0 | 3 | 1 | 1 | 90.86326 | Machida 1972
418 | NE | 0.13 | 0.8 | 0.23 | 0.011 | 0.02 | 0 | 0 | 0 | 0 | 0 | 0 | 0 | 0 | 0 | 0 | 0 | 3 | 1 | 25 | 208.7064 | Machida 1972
419 | NE | 0.13 | 0.8 | 0.23 | 0.011 | 0.02 | 0 | 0 | 0 | 0 | 0 | 0 | 0 | 0 | 0 | 0 | 0 | 3 | 1 | -10 | 73.80701 | Machida 1972
420 | RA | 0 | 0 | 0 | 0 | 0 | 0 | 0 | 0 | 0 | 0 | 0 | 0 | 0 | 0 | 0 | 0 | 3 | 1 | 35 | 154.7466 | Machida 1972
421 | RA | 0 | 0 | 0 | 0 | 0 | 0 | 0 | 0 | 0 | 0 | 0 | 0 | 0 | 0 | 0 | 0 | 3 | 1 | 17 | 97.37564 | Machida 1972
422 | RA | 0 | 0 | 0 | 0 | 0 | 0 | 0 | 0 | 0 | 0 | 0 | 0 | 0 | 0 | 0 | 0 | 3 | 1 | 23 | 120.324 | Machida 1972
423 | ND | 0.17 | 0.97 | 0.02 | 0.019 | 0.025 | 0.05 | 0 | 0 | 0 | 0 | 0 | 0 | 0 | 0 | 0 | 0 | 3 | 1 | 35 | 192.2704 | Machida 1972
424 | ND | 0.17 | 0.97 | 0.02 | 0.019 | 0.025 | 0.05 | 0 | 0 | 0 | 0 | 0 | 0 | 0 | 0 | 0 | 0 | 3 | 1 | 32 | 167.4613 | Machida 1972
425 | ND | 0.17 | 0.97 | 0.02 | 0.019 | 0.025 | 0.05 | 0 | 0 | 0 | 0 | 0 | 0 | 0 | 0 | 0 | 0 | 3 | 1 | 36 | 201.5738 | Machida 1972
426 | ND | 0.17 | 0.97 | 0.02 | 0.019 | 0.025 | 0.05 | 0 | 0 | 0 | 0 | 0 | 0 | 0 | 0 | 0 | 0 | 3 | 1 | 22 | 102.3375 | Machida 1972
427 | ND | 0.17 | 0.97 | 0.02 | 0.019 | 0.025 | 0.05 | 0 | 0 | 0 | 0 | 0 | 0 | 0 | 0 | 0 | 0 | 3 | 1 | 19 | 86.83178 | Machida 1972
428 | RD | 0.14 | 1.14 | 0.07 | 0.015 | 0.017 | 0 | 0 | 0 | 0 | 0 | 0 | 0 | 0 | 0 | 0 | 0 | 3 | 1 | 35 | 226.3829 | Machida 1972
429 | RD | 0.14 | 1.14 | 0.07 | 0.015 | 0.017 | 0 | 0 | 0 | 0 | 0 | 0 | 0 | 0 | 0 | 0 | 0 | 3 | 1 | 14 | 86.83178 | Machida 1972
430 | RD | 0.14 | 1.14 | 0.07 | 0.015 | 0.017 | 0 | 0 | 0 | 0 | 0 | 0 | 0 | 0 | 0 | 0 | 0 | 3 | 1 | 14 | 86.83178 | Machida 1972
431 | RD | 0.14 | 1.14 | 0.07 | 0.015 | 0.017 | 0 | 0 | 0 | 0 | 0 | 0 | 0 | 0 | 0 | 0 | 0 | 3 | 1 | 25 | 142.6522 | Machida 1972
432 | RD | 0.14 | 1.14 | 0.07 | 0.015 | 0.017 | 0 | 0 | 0 | 0 | 0 | 0 | 0 | 0 | 0 | 0 | 0 | 3 | 1 | 22 | 127.1465 | Machida 1972
433 | RE | 0.12 | 1 | 0.21 | 0.016 | 0.019 | 0 | 0 | 0 | 0 | 0 | 0 | 0 | 0 | 0 | 0 | 0 | 3 | 1 | 15 | 161.259 | Machida 1972
434 | RE | 0.12 | 1 | 0.21 | 0.016 | 0.019 | 0 | 0 | 0 | 0 | 0 | 0 | 0 | 0 | 0 | 0 | 0 | 3 | 1 | 7 | 114.742 | Machida 1972
435 | RE | 0.12 | 1 | 0.21 | 0.016 | 0.019 | 0 | 0 | 0 | 0 | 0 | 0 | 0 | 0 | 0 | 0 | 0 | 3 | 1 | 1 | 86.83178 | Machida 1972
436 | RE | 0.12 | 1 | 0.21 | 0.016 | 0.019 | 0 | 0 | 0 | 0 | 0 | 0 | 0 | 0 | 0 | 0 | 0 | 3 | 1 | 5 | 102.3375 | Machida 1972
437 | RE | 0.12 | 1 | 0.21 | 0.016 | 0.019 | 0 | 0 | 0 | 0 | 0 | 0 | 0 | 0 | 0 | 0 | 0 | 3 | 1 | 17 | 173.6636 | Machida 1972
438 | NE | 0.13 | 0.8 | 0.23 | 0.011 | 0.02 | 0 | 0 | 0 | 0 | 0 | 0 | 0 | 0 | 0 | 0 | 0 | 3 | 1 | 21 | 179.8658 | Machida 1972
439 | NE | 0.13 | 0.8 | 0.23 | 0.011 | 0.02 | 0 | 0 | 0 | 0 | 0 | 0 | 0 | 0 | 0 | 0 | 0 | 3 | 1 | 14 | 148.8545 | Machida 1972
440 | NE | 0.13 | 0.8 | 0.23 | 0.011 | 0.02 | 0 | 0 | 0 | 0 | 0 | 0 | 0 | 0 | 0 | 0 | 0 | 3 | 1 | 23 | 189.1692 | Machida 1972
441 | NE | 0.13 | 0.8 | 0.23 | 0.011 | 0.02 | 0 | 0 | 0 | 0 | 0 | 0 | 0 | 0 | 0 | 0 | 0 | 3 | 1 | 18 | 164.3602 | Machida 1972
442 | NE | 0.13 | 0.8 | 0.23 | 0.011 | 0.02 | 0 | 0 | 0 | 0 | 0 | 0 | 0 | 0 | 0 | 0 | 0 | 3 | 1 | 19 | 170.5624 | Machida 1972
443 | RD | 0.14 | 1.14 | 0.07 | 0.015 | 0.017 | 0 | 0 | 0 | 0 | 0 | 0 | 0 | 0 | 0 | 0 | 0 | 3 | 1 | 16 | 96.13519 | Machida 1972
444 | RD | 0.14 | 1.14 | 0.07 | 0.015 | 0.017 | 0 | 0 | 0 | 0 | 0 | 0 | 0 | 0 | 0 | 0 | 0 | 3 | 1 | 17 | 99.23632 | Machida 1972
445 | NE | 0.13 | 0.8 | 0.23 | 0.011 | 0.02 | 0 | 0 | 0 | 0 | 0 | 0 | 0 | 0 | 0 | 0 | 0 | 3 | 1 | 18 | 164.3602 | Machida 1972
446 | NE | 0.13 | 0.8 | 0.23 | 0.011 | 0.02 | 0 | 0 | 0 | 0 | 0 | 0 | 0 | 0 | 0 | 0 | 0 | 3 | 1 | 20 | 176.7647 | Machida 1972
447 | NE | 0.13 | 0.8 | 0.23 | 0.011 | 0.02 | 0 | 0 | 0 | 0 | 0 | 0 | 0 | 0 | 0 | 0 | 0 | 3 | 1 | 20 | 176.7647 | Machida 1972
448 | NE | 0.13 | 0.8 | 0.23 | 0.011 | 0.02 | 0 | 0 | 0 | 0 | 0 | 0 | 0 | 0 | 0 | 0 | 0 | 3 | 1 | 16 | 96.13519 | Machida 1972
449 | NE | 0.13 | 0.8 | 0.23 | 0.011 | 0.02 | 0 | 0 | 0 | 0 | 0 | 0 | 0 | 0 | 0 | 0 | 0 | 3 | 1 | 9 | 127.1465 | Machida 1972
450 | NE | 0.13 | 0.8 | 0.23 | 0.011 | 0.02 | 0 | 0 | 0 | 0 | 0 | 0 | 0 | 0 | 0 | 0 | 0 | 3 | 1 | 8 | 124.0454 | Machida 1972
451 | NE | 0.13 | 0.8 | 0.23 | 0.011 | 0.02 | 0 | 0 | 0 | 0 | 0 | 0 | 0 | 0 | 0 | 0 | 0 | 3 | 1 | -22 | 46.51703 | Machida 1972
452 | NE | 0.13 | 0.8 | 0.23 | 0.011 | 0.02 | 0 | 0 | 0 | 0 | 0 | 0 | 0 | 0 | 0 | 0 | 0 | 3 | 1 | 11.6 | 136.4499 | Machida 1972
453 | NE | 0.13 | 0.8 | 0.23 | 0.011 | 0.02 | 0 | 0 | 0 | 0 | 0 | 0 | 0 | 0 | 0 | 0 | 0 | 3 | 1 | -26 | 40.31476 | Machida 1972
454 | NE | 0.13 | 0.8 | 0.23 | 0.011 | 0.02 | 0 | 0 | 0 | 0 | 0 | 0 | 0 | 0 | 0 | 0 | 0 | 3 | 1 | 9 | 127.1465 | Machida 1972
455 | Y36N30 | 0.14 | 1.45 | 0.41 | 0.017 | 0.003 | 0 | 0 | 0 | 0 | 0 | 0 | 0 | 0 | 0 | 0 | 0 | 3 | 1 | -18.5 | 96.03837 | Shimada 2017
456 | Y36N30 | 0.14 | 1.45 | 0.41 | 0.017 | 0.003 | 0 | 0 | 0 | 0 | 0 | 0 | 0 | 0 | 0 | 0 | 0 | 3 | 1 | -0.8 | 192.1084 | Shimada 2017
457 | Y36N30 | 0.14 | 1.45 | 0.41 | 0.017 | 0.003 | 0 | 0 | 0 | 0 | 0 | 0 | 0 | 0 | 0 | 0 | 0 | 3 | 1 | -29.3 | 59.48244 | Shimada 2017
458 | Y36N30 | 0.14 | 1.45 | 0.41 | 0.017 | 0.003 | 0 | 0 | 0 | 0 | 0 | 0 | 0 | 0 | 0 | 0 | 0 | 3 | 1 | -12.9 | 129.1158 | Shimada 2017
459 | Y32N80 | 0.14 | 1.42 | 0.4 | 0.016 | 0.003 | 0 | 0 | 0 | 0 | 0 | 0 | 0 | 0 | 0 | 0 | 0 | 3 | 1 | -11.2 | 105.8731 | Shimada 2017
460 | Y32N80 | 0.14 | 1.42 | 0.4 | 0.016 | 0.003 | 0 | 0 | 0 | 0 | 0 | 0 | 0 | 0 | 0 | 0 | 0 | 3 | 1 | 6.3 | 176.044 | Shimada 2017
461 | Y32N80 | 0.14 | 1.42 | 0.4 | 0.016 | 0.003 | 0 | 0 | 0 | 0 | 0 | 0 | 0 | 0 | 0 | 0 | 0 | 3 | 1 | 7.8 | 198.1167 | Shimada 2017
462 | Y32N80 | 0.14 | 1.42 | 0.4 | 0.016 | 0.003 | 0 | 0 | 0 | 0 | 0 | 0 | 0 | 0 | 0 | 0 | 0 | 3 | 1 | 12.1 | 234.4196 | Shimada 2017
463 | Y32N80 | 0.14 | 1.42 | 0.4 | 0.016 | 0.003 | 0 | 0 | 0 | 0 | 0 | 0 | 0 | 0 | 0 | 0 | 0 | 3 | 1 | 6.3 | 179.0798 | Shimada 2017
464 | Y32N80 | 0.14 | 1.42 | 0.4 | 0.016 | 0.003 | 0 | 0 | 0 | 0 | 0 | 0 | 0 | 0 | 0 | 0 | 0 | 3 | 1 | 6.5 | 208.7736 | Shimada 2017
465 | Y32N80 | 0.14 | 1.42 | 0.4 | 0.016 | 0.003 | 0 | 0 | 0 | 0 | 0 | 0 | 0 | 0 | 0 | 0 | 0 | 3 | 1 | 4 | 142.1444 | Shimada 2017
466 | Y36N50 | 0.13 | 1.43 | 0.4 | 0.014 | 0.003 | 0 | 0 | 0 | 0 | 0 | 0 | 0 | 0 | 0 | 0 | 0 | 3 | 1 | -18 | 130.6337 | Shimada 2017
467 | Y36N50 | 0.13 | 1.43 | 0.4 | 0.014 | 0.003 | 0 | 0 | 0 | 0 | 0 | 0 | 0 | 0 | 0 | 0 | 0 | 3 | 1 | -13 | 107.2961 | Shimada 2017
468 | Y36N50 | 0.13 | 1.43 | 0.4 | 0.014 | 0.003 | 0 | 0 | 0 | 0 | 0 | 0 | 0 | 0 | 0 | 0 | 0 | 3 | 1 | 10 | 220.7586 | Shimada 2017
469 | Y36N50 | 0.13 | 1.43 | 0.4 | 0.014 | 0.003 | 0 | 0 | 0 | 0 | 0 | 0 | 0 | 0 | 0 | 0 | 0 | 3 | 1 | 8 | 253.6463 | Shimada 2017
470 | Y36N50 | 0.13 | 1.43 | 0.4 | 0.014 | 0.003 | 0 | 0 | 0 | 0 | 0 | 0 | 0 | 0 | 0 | 0 | 0 | 3 | 1 | -23 | 94.36237 | Shimada 2017
471 | Y36N50 | 0.13 | 1.43 | 0.4 | 0.014 | 0.003 | 0 | 0 | 0 | 0 | 0 | 0 | 0 | 0 | 0 | 0 | 0 | 3 | 1 | -6 | 157.0703 | Shimada 2017
472 | Y36N50 | 0.13 | 1.43 | 0.4 | 0.014 | 0.003 | 0 | 0 | 0 | 0 | 0 | 0 | 0 | 0 | 0 | 0 | 0 | 3 | 1 | 6 | 274.296 | Shimada 2017
473 | Y36N50 | 0.13 | 1.43 | 0.4 | 0.014 | 0.003 | 0 | 0 | 0 | 0 | 0 | 0 | 0 | 0 | 0 | 0 | 0 | 3 | 1 | 12 | 264.3348 | Shimada 2017
474 | Y36N50 | 0.13 | 1.43 | 0.4 | 0.014 | 0.003 | 0 | 0 | 0 | 0 | 0 | 0 | 0 | 0 | 0 | 0 | 0 | 3 | 1 | -20 | 101.5091 | Shimada 2017
475 | Y36N50 | 0.13 | 1.43 | 0.4 | 0.014 | 0.003 | 0 | 0 | 0 | 0 | 0 | 0 | 0 | 0 | 0 | 0 | 0 | 3 | 1 | -32.9 | 59.95678 | Shimada 2017
476 | Y36T30 | 0.11 | 1.31 | 0.21 | 0.014 | 0.002 | 0 | 0 | 0 | 0 | 0 | 0 | 0 | 0 | 0 | 0 | 0 | 3 | 1 | -12.7 | 184.7086 | Shimada 2017
477 | Y36T30 | 0.11 | 1.31 | 0.21 | 0.014 | 0.002 | 0 | 0 | 0 | 0 | 0 | 0 | 0 | 0 | 0 | 0 | 0 | 3 | 1 | -9.2 | 259.4965 | Shimada 2017
478 | Y36T30 | 0.11 | 1.31 | 0.21 | 0.014 | 0.002 | 0 | 0 | 0 | 0 | 0 | 0 | 0 | 0 | 0 | 0 | 0 | 3 | 1 | -11.7 | 287.3878 | Shimada 2017
479 | Y36T30 | 0.11 | 1.31 | 0.21 | 0.014 | 0.002 | 0 | 0 | 0 | 0 | 0 | 0 | 0 | 0 | 0 | 0 | 0 | 3 | 1 | -18.8 | 141.7649 | Shimada 2017
| J100-A | 0.07 | 1.95 | 0.15 | 0.005 | 0.002 | 0 | 0 | 0 | 0 | 0 | 0 | 0 | 0 | 0 | 0 | 0 | 3 | 1 | -10 | 347.82 | Tagawa 2020
| J100-A | 0.07 | 1.95 | 0.15 | 0.005 | 0.002 | 0 | 0 | 0 | 0 | 0 | 0 | 0 | 0 | 0 | 0 | 0 | 3 | 1 | -42 | 189.72 | Tagawa 2020
| J100-A | 0.07 | 1.95 | 0.15 | 0.005 | 0.002 | 0 | 0 | 0 | 0 | 0 | 0 | 0 | 0 | 0 | 0 | 0 | 3 | 1 | -34 | 221.34 | Tagawa 2020
| J100-A | 0.07 | 1.95 | 0.15 | 0.005 | 0.002 | 0 | 0 | 0 | 0 | 0 | 0 | 0 | 0 | 0 | 0 | 0 | 3 | 1 | -28 | 252.96 | Tagawa 2020
| J100-A | 0.07 | 1.95 | 0.15 | 0.005 | 0.002 | 0 | 0 | 0 | 0 | 0 | 0 | 0 | 0 | 0 | 0 | 0 | 3 | 1 | -29 | 246.636 | Tagawa 2020
| J100-A | 0.07 | 1.95 | 0.15 | 0.005 | 0.002 | 0 | 0 | 0 | 0 | 0 | 0 | 0 | 0 | 0 | 0 | 0 | 3 | 1 | -41 | 192.882 | Tagawa 2020
| J100-A | 0.07 | 1.95 | 0.15 | 0.005 | 0.002 | 0 | 0 | 0 | 0 | 0 | 0 | 0 | 0 | 0 | 0 | 0 | 3 | 1 | -35 | 218.178 | Tagawa 2020
| N100-B | 0.09 | 1.55 | 0.26 | 0.005 | 0.002 | 0 | 0 | 0 | 0 | 0 | 0 | 0 | 0 | 0 | 0 | 0 | 3 | 1 | -10 | 240.312 | Tagawa 2020
| N100-B | 0.09 | 1.55 | 0.26 | 0.005 | 0.002 | 0 | 0 | 0 | 0 | 0 | 0 | 0 | 0 | 0 | 0 | 0 | 3 | 1 | -23 | 189.72 | Tagawa 2020
| N100-B | 0.09 | 1.55 | 0.26 | 0.005 | 0.002 | 0 | 0 | 0 | 0 | 0 | 0 | 0 | 0 | 0 | 0 | 0 | 3 | 1 | -15 | 221.34 | Tagawa 2020
| N100-B | 0.09 | 1.55 | 0.26 | 0.005 | 0.002 | 0 | 0 | 0 | 0 | 0 | 0 | 0 | 0 | 0 | 0 | 0 | 3 | 1 | -7 | 252.96 | Tagawa 2020
| N100-C | 0.07 | 1.89 | 0.19 | 0.01 | 0.002 | 0 | 0 | 0 | 0 | 0 | 0 | 0 | 0 | 0 | 0 | 0 | 3 | 1 | -10 | 313.038 | Tagawa 2020
| N100-C | 0.07 | 1.89 | 0.19 | 0.01 | 0.002 | 0 | 0 | 0 | 0 | 0 | 0 | 0 | 0 | 0 | 0 | 0 | 3 | 1 | -38 | 189.72 | Tagawa 2020
| N100-C | 0.07 | 1.89 | 0.19 | 0.01 | 0.002 | 0 | 0 | 0 | 0 | 0 | 0 | 0 | 0 | 0 | 0 | 0 | 3 | 1 | -30 | 221.34 | Tagawa 2020
| N100-C | 0.07 | 1.89 | 0.19 | 0.01 | 0.002 | 0 | 0 | 0 | 0 | 0 | 0 | 0 | 0 | 0 | 0 | 0 | 3 | 1 | -23 | 252.96 | Tagawa 2020
| N100-C | 0.07 | 1.89 | 0.19 | 0.01 | 0.002 | 0 | 0 | 0 | 0 | 0 | 0 | 0 | 0 | 0 | 0 | 0 | 3 | 1 | -29 | 224.502 | Tagawa 2020
| N100-C | 0.07 | 1.89 | 0.19 | 0.01 | 0.002 | 0 | 0 | 0 | 0 | 0 | 0 | 0 | 0 | 0 | 0 | 0 | 3 | 1 | -35 | 199.206 | Tagawa 2020
484 | NA1 | 0.14 | 1.45 | 0.41 | 0.017 | 0.003 | 0 | 0 | 0 | 0 | 0 | 0 | 0 | 0 | 0 | 0 | 0 | 3 | 1 | -18.5 | 96 | Yanagimoto 2018
485 | NA2 | 0.14 | 1.45 | 0.41 | 0.017 | 0.003 | 0 | 0 | 0 | 0 | 0 | 0 | 0 | 0 | 0 | 0 | 0 | 3 | 1 | -0.8 | 192 | Yanagimoto 2018
486 | NA3 | 0.14 | 1.45 | 0.41 | 0.017 | 0.003 | 0 | 0 | 0 | 0 | 0 | 0 | 0 | 0 | 0 | 0 | 0 | 3 | 1 | -12.9 | 129 | Yanagimoto 2018
487 | NA4 | 0.14 | 1.45 | 0.41 | 0.017 | 0.003 | 0 | 0 | 0 | 0 | 0 | 0 | 0 | 0 | 0 | 0 | 0 | 3 | 1 | -10 | 150 | Yanagimoto 2018
488 | NA5 | 0.14 | 1.45 | 0.41 | 0.017 | 0.003 | 0 | 0 | 0 | 0 | 0 | 0 | 0 | 0 | 0 | 0 | 0 | 3 | 1 | -1 | 179 | Yanagimoto 2018
489 | NA6 | 0.14 | 1.45 | 0.41 | 0.017 | 0.003 | 0 | 0 | 0 | 0 | 0 | 0 | 0 | 0 | 0 | 0 | 0 | 3 | 1 | 10.9 | 199 | Yanagimoto 2018
490 | NA7 | 0.14 | 1.45 | 0.41 | 0.017 | 0.003 | 0 | 0 | 0 | 0 | 0 | 0 | 0 | 0 | 0 | 0 | 0 | 3 | 1 | -10 | 132 | Yanagimoto 2018
491 | NA8 | 0.14 | 1.45 | 0.41 | 0.017 | 0.003 | 0 | 0 | 0 | 0 | 0 | 0 | 0 | 0 | 0 | 0 | 0 | 3 | 1 | 8.79 | 355 | Yanagimoto 2018
492 | NA9 | 0.14 | 1.45 | 0.41 | 0.017 | 0.003 | 0 | 0 | 0 | 0 | 0 | 0 | 0 | 0 | 0 | 0 | 0 | 3 | 1 | 13 | 422 | Yanagimoto 2018
493 | N1 | 0.14 | 1.54 | 0.36 | 0.014 | 0.002 | 0 | 0 | 0 | 0 | 0 | 0 | 0 | 0 | 0 | 0 | 0 | 3 | 1 | -0.8 | 162 | Yanagimoto 2018
494 | N2 | 0.14 | 1.54 | 0.36 | 0.014 | 0.002 | 0 | 0 | 0 | 0 | 0 | 0 | 0 | 0 | 0 | 0 | 0 | 3 | 1 | -14 | 111 | Yanagimoto 2018
495 | N3 | 0.14 | 1.54 | 0.36 | 0.014 | 0.002 | 0 | 0 | 0 | 0 | 0 | 0 | 0 | 0 | 0 | 0 | 0 | 3 | 1 | 5.8 | 209 | Yanagimoto 2018
496 | N4 | 0.14 | 1.54 | 0.36 | 0.014 | 0.002 | 0 | 0 | 0 | 0 | 0 | 0 | 0 | 0 | 0 | 0 | 0 | 3 | 1 | -20 | 79 | Yanagimoto 2018
497 | N5 | 0.14 | 1.54 | 0.36 | 0.014 | 0.002 | 0 | 0 | 0 | 0 | 0 | 0 | 0 | 0 | 0 | 0 | 0 | 3 | 1 | -4.4 | 113 | Yanagimoto 2018
498 | N6 | 0.14 | 1.54 | 0.36 | 0.014 | 0.002 | 0 | 0 | 0 | 0 | 0 | 0 | 0 | 0 | 0 | 0 | 0 | 3 | 1 | 1.1 | 170 | Yanagimoto 2018
499 | N7 | 0.14 | 1.54 | 0.36 | 0.014 | 0.002 | 0 | 0 | 0 | 0 | 0 | 0 | 0 | 0 | 0 | 0 | 0 | 3 | 1 | -16.8 | 78 | Yanagimoto 2018
500 | N8 | 0.14 | 1.54 | 0.36 | 0.014 | 0.002 | 0 | 0 | 0 | 0 | 0 | 0 | 0 | 0 | 0 | 0 | 0 | 3 | 1 | -2.2 | 147 | Yanagimoto 2018
501 | N9 | 0.14 | 1.54 | 0.36 | 0.014 | 0.002 | 0 | 0 | 0 | 0 | 0 | 0 | 0 | 0 | 0 | 0 | 0 | 3 | 1 | 5.4 | 249 | Yanagimoto 2018
502 | N10 | 0.14 | 1.54 | 0.36 | 0.014 | 0.002 | 0 | 0 | 0 | 0 | 0 | 0 | 0 | 0 | 0 | 0 | 0 | 3 | 1 | -8.6 | 98 | Yanagimoto 2018
503 | N11 | 0.14 | 1.54 | 0.36 | 0.014 | 0.002 | 0 | 0 | 0 | 0 | 0 | 0 | 0 | 0 | 0 | 0 | 0 | 3 | 1 | 9.4 | 272 | Yanagimoto 2018
504 | N12 | 0.14 | 1.54 | 0.36 | 0.014 | 0.002 | 0 | 0 | 0 | 0 | 0 | 0 | 0 | 0 | 0 | 0 | 0 | 3 | 1 | 3.9 | 218 | Yanagimoto 2018
505 | N13 | 0.14 | 1.54 | 0.36 | 0.014 | 0.002 | 0 | 0 | 0 | 0 | 0 | 0 | 0 | 0 | 0 | 0 | 0 | 3 | 1 | -9.8 | 125 | Yanagimoto 2018
506 | N14 | 0.14 | 1.54 | 0.36 | 0.014 | 0.002 | 0 | 0 | 0 | 0 | 0 | 0 | 0 | 0 | 0 | 0 | 0 | 3 | 1 | 4.3 | 170 | Yanagimoto 2018
507 | N15 | 0.14 | 1.54 | 0.36 | 0.014 | 0.002 | 0 | 0 | 0 | 0 | 0 | 0 | 0 | 0 | 0 | 0 | 0 | 3 | 1 | -9.8 | 100 | Yanagimoto 2018
508 | A36 | 0.22 | 1.04 | 0.029 | 0.006 | 0.023 | 0 | 0 | 0 | 0 | 0 | 0 | 0 | 0 | 0 | 0 | 0 | 3 | 0 | 23 | 113 | Ngo 1983
509 | A36 | 0.22 | 1.04 | 0.029 | 0.006 | 0.023 | 0 | 0 | 0 | 0 | 0 | 0 | 0 | 0 | 0 | 0 | 0 | 3 | 0 | 23 | 94.6 | Ngo 1983
510 | A36 | 0.22 | 1.04 | 0.029 | 0.006 | 0.023 | 0 | 0 | 0 | 0 | 0 | 0 | 0 | 0 | 0 | 0 | 0 | 3 | 0 | 0 | 58.6 | Ngo 1983
511 | A36 | 0.22 | 1.04 | 0.029 | 0.006 | 0.023 | 0 | 0 | 0 | 0 | 0 | 0 | 0 | 0 | 0 | 0 | 0 | 3 | 0 | 0 | 84.7 | Ngo 1983
512 | A36 | 0.22 | 1.04 | 0.029 | 0.006 | 0.023 | 0 | 0 | 0 | 0 | 0 | 0 | 0 | 0 | 0 | 0 | 0 | 3 | 0 | -26 | 139.8 | Ngo 1983
513 | A36 | 0.22 | 1.04 | 0.029 | 0.006 | 0.023 | 0 | 0 | 0 | 0 | 0 | 0 | 0 | 0 | 0 | 0 | 0 | 3 | 0 | -26 | 68.3 | Ngo 1983
514 | A36 | 0.22 | 1.04 | 0.029 | 0.006 | 0.023 | 0 | 0 | 0 | 0 | 0 | 0 | 0 | 0 | 0 | 0 | 0 | 3 | 0 | -45 | 49.6 | Ngo 1983
515 | A36 | 0.22 | 1.04 | 0.029 | 0.006 | 0.023 | 0 | 0 | 0 | 0 | 0 | 0 | 0 | 0 | 0 | 0 | 0 | 3 | 0 | -45 | 47.8 | Ngo 1983
516 | A36 | 0.25 | 1.06 | 0.18 | 0.006 | 0.02 | 0 | 0 | 0 | 0 | 0 | 0 | 0 | 0 | 0 | 0 | 0 | 3 | 0 | 23 | 99.4 | Ngo 1983
517 | A36 | 0.25 | 1.06 | 0.18 | 0.006 | 0.02 | 0 | 0 | 0 | 0 | 0 | 0 | 0 | 0 | 0 | 0 | 0 | 3 | 0 | 0 | 89.5 | Ngo 1983
518 | A36 | 0.25 | 1.06 | 0.18 | 0.006 | 0.02 | 0 | 0 | 0 | 0 | 0 | 0 | 0 | 0 | 0 | 0 | 0 | 3 | 0 | 0 | 89.3 | Ngo 1983
519 | A36 | 0.25 | 1.06 | 0.18 | 0.006 | 0.02 | 0 | 0 | 0 | 0 | 0 | 0 | 0 | 0 | 0 | 0 | 0 | 3 | 0 | 0 | 105.7 | Ngo 1983
520 | A36 | 0.25 | 1.06 | 0.18 | 0.006 | 0.02 | 0 | 0 | 0 | 0 | 0 | 0 | 0 | 0 | 0 | 0 | 0 | 3 | 0 | 0 | 107.4 | Ngo 1983
521 | A36 | 0.25 | 1.06 | 0.18 | 0.006 | 0.02 | 0 | 0 | 0 | 0 | 0 | 0 | 0 | 0 | 0 | 0 | 0 | 3 | 0 | -26 | 83.3 | Ngo 1983
522 | A36 | 0.25 | 1.06 | 0.18 | 0.006 | 0.02 | 0 | 0 | 0 | 0 | 0 | 0 | 0 | 0 | 0 | 0 | 0 | 3 | 0 | -26 | 78.2 | Ngo 1983
523 | A36 | 0.25 | 1.06 | 0.18 | 0.006 | 0.02 | 0 | 0 | 0 | 0 | 0 | 0 | 0 | 0 | 0 | 0 | 0 | 3 | 0 | -26 | 58.3 | Ngo 1983
524 | A36 | 0.25 | 1.06 | 0.18 | 0.006 | 0.02 | 0 | 0 | 0 | 0 | 0 | 0 | 0 | 0 | 0 | 0 | 0 | 3 | 0 | -26 | 133 | Ngo 1983
525 | A36 | 0.25 | 1.06 | 0.18 | 0.006 | 0.02 | 0 | 0 | 0 | 0 | 0 | 0 | 0 | 0 | 0 | 0 | 0 | 3 | 0 | -26 | 74.6 | Ngo 1983
526 | A36 | 0.25 | 1.06 | 0.18 | 0.006 | 0.02 | 0 | 0 | 0 | 0 | 0 | 0 | 0 | 0 | 0 | 0 | 0 | 3 | 0 | -45 | 72 | Ngo 1983
527 | A36 | 0.25 | 1.06 | 0.18 | 0.006 | 0.02 | 0 | 0 | 0 | 0 | 0 | 0 | 0 | 0 | 0 | 0 | 0 | 3 | 0 | -45 | 34.8 | Ngo 1983
528 | A36 | 0.25 | 1.06 | 0.18 | 0.006 | 0.02 | 0 | 0 | 0 | 0 | 0 | 0 | 0 | 0 | 0 | 0 | 0 | 3 | 0 | -45 | 51.6 | Ngo 1983
529 | A588 | 0.16 | 1.02 | 0.49 | 0.009 | 0.016 | 0.35 | 0.2 | 0.55 | 0 | 0 | 0 | 0.06 | 0.03 | 0 | 0 | 0 | 3 | 0 | 23 | 102.8 | Ngo 1983
530 | A588 | 0.16 | 1.02 | 0.49 | 0.009 | 0.016 | 0.35 | 0.2 | 0.55 | 0 | 0 | 0 | 0.06 | 0.03 | 0 | 0 | 0 | 3 | 0 | 23 | 82 | Ngo 1983
531 | A588 | 0.16 | 1.02 | 0.49 | 0.009 | 0.016 | 0.35 | 0.2 | 0.55 | 0 | 0 | 0 | 0.06 | 0.03 | 0 | 0 | 0 | 3 | 0 | 0 | 27.3 | Ngo 1983
532 | A588 | 0.16 | 1.02 | 0.49 | 0.009 | 0.016 | 0.35 | 0.2 | 0.55 | 0 | 0 | 0 | 0.06 | 0.03 | 0 | 0 | 0 | 3 | 0 | 0 | 66.8 | Ngo 1983
533 | A588 | 0.16 | 1.02 | 0.49 | 0.009 | 0.016 | 0.35 | 0.2 | 0.55 | 0 | 0 | 0 | 0.06 | 0.03 | 0 | 0 | 0 | 3 | 0 | 0 | 61.6 | Ngo 1983
534 | A588 | 0.16 | 1.02 | 0.49 | 0.009 | 0.016 | 0.35 | 0.2 | 0.55 | 0 | 0 | 0 | 0.06 | 0.03 | 0 | 0 | 0 | 3 | 0 | -26 | 80.8 | Ngo 1983
535 | A588 | 0.16 | 1.02 | 0.49 | 0.009 | 0.016 | 0.35 | 0.2 | 0.55 | 0 | 0 | 0 | 0.06 | 0.03 | 0 | 0 | 0 | 3 | 0 | -26 | 100.7 | Ngo 1983
536 | A588 | 0.16 | 1.02 | 0.49 | 0.009 | 0.016 | 0.35 | 0.2 | 0.55 | 0 | 0 | 0 | 0.06 | 0.03 | 0 | 0 | 0 | 3 | 0 | -45 | 44.9 | Ngo 1983
537 | A588 | 0.13 | 0.89 | 0.4 | 0.008 | 0.023 | 0.32 | 0.23 | 0.51 | 0 | 0 | 0 | 0.03 | 0 | 0 | 0 | 0 | 3 | 0 | 23 | 132.1 | Ngo 1983
538 | A588 | 0.13 | 0.89 | 0.4 | 0.008 | 0.023 | 0.32 | 0.23 | 0.51 | 0 | 0 | 0 | 0.03 | 0 | 0 | 0 | 0 | 3 | 0 | 0 | 76.8 | Ngo 1983
539 | A588 | 0.13 | 0.89 | 0.4 | 0.008 | 0.023 | 0.32 | 0.23 | 0.51 | 0 | 0 | 0 | 0.03 | 0 | 0 | 0 | 0 | 3 | 0 | 0 | 76.5 | Ngo 1983
540 | A588 | 0.13 | 0.89 | 0.4 | 0.008 | 0.023 | 0.32 | 0.23 | 0.51 | 0 | 0 | 0 | 0.03 | 0 | 0 | 0 | 0 | 3 | 0 | 0 | 93.2 | Ngo 1983
541 | A588 | 0.13 | 0.89 | 0.4 | 0.008 | 0.023 | 0.32 | 0.23 | 0.51 | 0 | 0 | 0 | 0.03 | 0 | 0 | 0 | 0 | 3 | 0 | 0 | 122.1 | Ngo 1983
542 | A588 | 0.13 | 0.89 | 0.4 | 0.008 | 0.023 | 0.32 | 0.23 | 0.51 | 0 | 0 | 0 | 0.03 | 0 | 0 | 0 | 0 | 3 | 0 | -26 | 84.1 | Ngo 1983
543 | A588 | 0.13 | 0.89 | 0.4 | 0.008 | 0.023 | 0.32 | 0.23 | 0.51 | 0 | 0 | 0 | 0.03 | 0 | 0 | 0 | 0 | 3 | 0 | -26 | 85.9 | Ngo 1983
544 | A588 | 0.13 | 0.89 | 0.4 | 0.008 | 0.023 | 0.32 | 0.23 | 0.51 | 0 | 0 | 0 | 0.03 | 0 | 0 | 0 | 0 | 3 | 0 | -26 | 59 | Ngo 1983
545 | A588 | 0.13 | 0.89 | 0.4 | 0.008 | 0.023 | 0.32 | 0.23 | 0.51 | 0 | 0 | 0 | 0.03 | 0 | 0 | 0 | 0 | 3 | 0 | -26 | 95.2 | Ngo 1983
546 | A588 | 0.13 | 0.89 | 0.4 | 0.008 | 0.023 | 0.32 | 0.23 | 0.51 | 0 | 0 | 0 | 0.03 | 0 | 0 | 0 | 0 | 3 | 0 | -26 | 81.7 | Ngo 1983
547 | A588 | 0.13 | 0.89 | 0.4 | 0.008 | 0.023 | 0.32 | 0.23 | 0.51 | 0 | 0 | 0 | 0.03 | 0 | 0 | 0 | 0 | 3 | 0 | -26 | 88.1 | Ngo 1983
548 | A588 | 0.13 | 0.89 | 0.4 | 0.008 | 0.023 | 0.32 | 0.23 | 0.51 | 0 | 0 | 0 | 0.03 | 0 | 0 | 0 | 0 | 3 | 0 | -45 | 93.7 | Ngo 1983
549 | A588 | 0.13 | 0.89 | 0.4 | 0.008 | 0.023 | 0.32 | 0.23 | 0.51 | 0 | 0 | 0 | 0.03 | 0 | 0 | 0 | 0 | 3 | 0 | -45 | 121.6 | Ngo 1983
550 | A588 | 0.13 | 0.89 | 0.4 | 0.008 | 0.023 | 0.32 | 0.23 | 0.51 | 0 | 0 | 0 | 0.03 | 0 | 0 | 0 | 0 | 3 | 0 | -45 | 66.1 | Ngo 1983
551 | A588 | 0.13 | 0.89 | 0.4 | 0.008 | 0.023 | 0.32 | 0.23 | 0.51 | 0 | 0 | 0 | 0.03 | 0 | 0 | 0 | 0 | 3 | 0 | -45 | 50.3 | Ngo 1983
552 | A588 | 0.13 | 0.89 | 0.4 | 0.008 | 0.023 | 0.32 | 0.23 | 0.51 | 0 | 0 | 0 | 0.03 | 0 | 0 | 0 | 0 | 3 | 0 | -45 | 49.9 | Ngo 1983
553 | A514 | 0.16 | 0.67 | 0.288 | 0.018 | 0.021 | 0 | 0 | 0 | 0 | 0 | 0 | 0 | 0.608 | 0 | 0 | 0 | 3 | 0 | 0 | 197.9 | Ngo 1983
554 | A514 | 0.16 | 0.67 | 0.288 | 0.018 | 0.021 | 0 | 0 | 0 | 0 | 0 | 0 | 0 | 0.608 | 0 | 0 | 0 | 3 | 0 | 0 | 105.9 | Ngo 1983
555 | A514 | 0.16 | 0.67 | 0.288 | 0.018 | 0.021 | 0 | 0 | 0 | 0 | 0 | 0 | 0 | 0.608 | 0 | 0 | 0 | 3 | 0 | -26 | 51.3 | Ngo 1983
556 | A514 | 0.16 | 0.67 | 0.288 | 0.018 | 0.021 | 0 | 0 | 0 | 0 | 0 | 0 | 0 | 0.608 | 0 | 0 | 0 | 3 | 0 | -26 | 89.9 | Ngo 1983
557 | A514 | 0.16 | 0.67 | 0.288 | 0.018 | 0.021 | 0 | 0 | 0 | 0 | 0 | 0 | 0 | 0.608 | 0 | 0 | 0 | 3 | 0 | -45 | 38.9 | Ngo 1983
558 | A514 | 0.16 | 0.67 | 0.288 | 0.018 | 0.021 | 0 | 0 | 0 | 0 | 0 | 0 | 0 | 0.608 | 0 | 0 | 0 | 3 | 0 | -45 | 54.6 | Ngo 1983
559 | A514 | 0.16 | 0.67 | 0.288 | 0.018 | 0.021 | 0 | 0 | 0 | 0 | 0 | 0 | 0 | 0.608 | 0 | 0 | 0 | 3 | 0 | -62 | 53.5 | Ngo 1983
560 | A514 | 0.17 | 0.63 | 0.269 | 0.014 | 0.021 | 0 | 1.35 | 0 | 0 | 0 | 0 | 0 | 0.531 | 0 | 0 | 0 | 3 | 0 | -26 | 28 | Ngo 1983
561 | A514 | 0.17 | 0.63 | 0.269 | 0.014 | 0.021 | 0 | 1.35 | 0 | 0 | 0 | 0 | 0 | 0.531 | 0 | 0 | 0 | 3 | 0 | -26 | 101.4 | Ngo 1983
562 | A514 | 0.17 | 0.63 | 0.269 | 0.014 | 0.021 | 0 | 1.35 | 0 | 0 | 0 | 0 | 0 | 0.531 | 0 | 0 | 0 | 3 | 0 | -26 | 87.4 | Ngo 1983
563 | A514 | 0.17 | 0.63 | 0.269 | 0.014 | 0.021 | 0 | 1.35 | 0 | 0 | 0 | 0 | 0 | 0.531 | 0 | 0 | 0 | 3 | 0 | -25 | 123.8 | Ngo 1983
564 | A514 | 0.17 | 0.63 | 0.269 | 0.014 | 0.021 | 0 | 1.35 | 0 | 0 | 0 | 0 | 0 | 0.531 | 0 | 0 | 0 | 3 | 0 | -39 | 72.7 | Ngo 1983
565 | A514 | 0.17 | 0.63 | 0.269 | 0.014 | 0.021 | 0 | 1.35 | 0 | 0 | 0 | 0 | 0 | 0.531 | 0 | 0 | 0 | 3 | 0 | -39 | 51.3 | Ngo 1983
566 | A514 | 0.17 | 0.63 | 0.269 | 0.014 | 0.021 | 0 | 1.35 | 0 | 0 | 0 | 0 | 0 | 0.531 | 0 | 0 | 0 | 3 | 0 | -45 | 37.2 | Ngo 1983

## Organized
| FEATURES | [18 empty] | LABEL
Entry Number | Chemical Composition (wt. %) | [15 empty] | Processing | Test Method | Temperature (K) | K_ca (MPa-m^1/2)
| C | Mn | Si | P | S | Cu | Ni | Cr | Nb | Ti | Al | V | Mo | O | N | B
1 | 0.06 | 1.9 | 0.15 | 0.0055 | 0.002 | 0 | 0 | 0 | 0 | 0 | 0 | 0 | 0 | 0 | 0 | 0 | 3 | 0 | 223.15 | 93.4
2 | 0.06 | 1.9 | 0.15 | 0.0055 | 0.002 | 0 | 0 | 0 | 0 | 0 | 0 | 0 | 0 | 0 | 0 | 0 | 3 | 0 | 223.15 | 123.9
3 | 0.06 | 1.9 | 0.15 | 0.0055 | 0.002 | 0 | 0 | 0 | 0 | 0 | 0 | 0 | 0 | 0 | 0 | 0 | 3 | 0 | 183.15 | 73.7
4 | 0.06 | 1.9 | 0.15 | 0.0055 | 0.002 | 0 | 0 | 0 | 0 | 0 | 0 | 0 | 0 | 0 | 0 | 0 | 3 | 0 | 203.15 | 89
5 | 0.06 | 1.9 | 0.15 | 0.0055 | 0.002 | 0 | 0 | 0 | 0 | 0 | 0 | 0 | 0 | 0 | 0 | 0 | 3 | 0 | 263.15 | 145.9
6 | 0.06 | 1.9 | 0.15 | 0.0055 | 0.002 | 0 | 0 | 0 | 0 | 0 | 0 | 0 | 0 | 0 | 0 | 0 | 3 | 0 | 203.15 | 110.4
7 | 0.06 | 1.9 | 0.15 | 0.0055 | 0.002 | 0 | 0 | 0 | 0 | 0 | 0 | 0 | 0 | 0 | 0 | 0 | 3 | 0 | 223.15 | 130.4
8 | 0.06 | 1.9 | 0.15 | 0.0055 | 0.002 | 0 | 0 | 0 | 0 | 0 | 0 | 0 | 0 | 0 | 0 | 0 | 3 | 0 | 243.15 | 99.4
9 | 0.065 | 1.495 | 0.16 | 0.008 | 0.002 | 0 | 0 | 0 | 0.05 | 0.017 | 0.035 | 0.013 | 0 | 0 | 0.0045 | 0 | 3 | 1 | 255.25 | 174.4
10 | 0.065 | 1.495 | 0.16 | 0.008 | 0.002 | 0 | 0 | 0 | 0.05 | 0.017 | 0.035 | 0.013 | 0 | 0 | 0.0045 | 0 | 3 | 1 | 240.85 | 155.6
11 | 0.065 | 1.495 | 0.16 | 0.008 | 0.002 | 0 | 0 | 0 | 0.05 | 0.017 | 0.035 | 0.013 | 0 | 0 | 0.0045 | 0 | 3 | 1 | 276.35 | 254.9
12 | 0.065 | 1.495 | 0.16 | 0.008 | 0.002 | 0 | 0 | 0 | 0.05 | 0.017 | 0.035 | 0.013 | 0 | 0 | 0.0045 | 0 | 3 | 1 | 264.55 | 211.8
13 | 0.065 | 1.495 | 0.16 | 0.008 | 0.002 | 0 | 0 | 0 | 0.05 | 0.017 | 0.035 | 0.013 | 0 | 0 | 0.0045 | 0 | 3 | 1 | 248.05 | 161.8
14 | 0.065 | 1.495 | 0.16 | 0.008 | 0.002 | 0 | 0 | 0 | 0.05 | 0.017 | 0.035 | 0.013 | 0 | 0 | 0.0045 | 0 | 3 | 1 | 284.55 | 289.7
15 | 0.065 | 1.495 | 0.16 | 0.008 | 0.002 | 0 | 0 | 0 | 0.05 | 0.017 | 0.035 | 0.013 | 0 | 0 | 0.0045 | 0 | 3 | 1 | 276.25 | 247.6
16 | 0.065 | 1.495 | 0.16 | 0.008 | 0.002 | 0 | 0 | 0 | 0.05 | 0.017 | 0.035 | 0.013 | 0 | 0 | 0.0045 | 0 | 3 | 1 | 266.05 | 214.6
17 | 0.05 | 1.61 | 0.13 | 0.006 | 0.002 | 0 | 0 | 0 | 0.034 | 0.016 | 0.034 | 0.004 | 0 | 0 | 0.0034 | 0 | 3 | 1 | 262.75 | 278.7
18 | 0.05 | 1.61 | 0.13 | 0.006 | 0.002 | 0 | 0 | 0 | 0.034 | 0.016 | 0.034 | 0.004 | 0 | 0 | 0.0034 | 0 | 3 | 1 | 276.15 | 338.7
19 | 0.05 | 1.61 | 0.13 | 0.006 | 0.002 | 0 | 0 | 0 | 0.034 | 0.016 | 0.034 | 0.004 | 0 | 0 | 0.0034 | 0 | 3 | 1 | 257.05 | 223.2
20 | 0.05 | 1.61 | 0.13 | 0.006 | 0.002 | 0 | 0 | 0 | 0.034 | 0.016 | 0.034 | 0.004 | 0 | 0 | 0.0034 | 0 | 3 | 1 | 250.45 | 178
21 | 0.05 | 1.61 | 0.13 | 0.006 | 0.002 | 0 | 0 | 0 | 0.034 | 0.016 | 0.034 | 0.004 | 0 | 0 | 0.0034 | 0 | 3 | 1 | 249.65 | 164
22 | 0.05 | 1.61 | 0.13 | 0.006 | 0.002 | 0 | 0 | 0 | 0.034 | 0.016 | 0.034 | 0.004 | 0 | 0 | 0.0034 | 0 | 3 | 1 | 241.05 | 151.2
23 | 0.05 | 1.61 | 0.13 | 0.006 | 0.002 | 0 | 0 | 0 | 0.034 | 0.016 | 0.034 | 0.004 | 0 | 0 | 0.0034 | 0 | 3 | 1 | 263.25 | 259.4
24 | 0.05 | 1.61 | 0.13 | 0.006 | 0.002 | 0 | 0 | 0 | 0.034 | 0.016 | 0.034 | 0.004 | 0 | 0 | 0.0034 | 0 | 3 | 1 | 279.35 | 327.3
25 | 0.05 | 1.61 | 0.13 | 0.006 | 0.002 | 0 | 0 | 0 | 0.034 | 0.016 | 0.034 | 0.004 | 0 | 0 | 0.0034 | 0 | 3 | 1 | 253.95 | 230.4
26 | 0.05 | 1.61 | 0.13 | 0.006 | 0.002 | 0 | 0 | 0 | 0.034 | 0.016 | 0.034 | 0.004 | 0 | 0 | 0.0034 | 0 | 3 | 1 | 266.45 | 282.6
27 | 0.05 | 1.61 | 0.13 | 0.006 | 0.002 | 0 | 0 | 0 | 0.034 | 0.016 | 0.034 | 0.004 | 0 | 0 | 0.0034 | 0 | 3 | 1 | 241.75 | 312.7
28 | 0.05 | 1.61 | 0.13 | 0.006 | 0.002 | 0 | 0 | 0 | 0.034 | 0.016 | 0.034 | 0.004 | 0 | 0 | 0.0034 | 0 | 3 | 1 | 240.55 | 328.3
29 | 0.08 | 1.27 | 0.325 | 0.023 | 0.007 | 0.015 | 0.01 | 0.04 | 0.033 | 0 | 0.044 | 0.034 | 0.005 | 0 | 0 | 0 | 3 | 0 | 273.15 | 129
30 | 0.08 | 1.27 | 0.325 | 0.023 | 0.007 | 0.015 | 0.01 | 0.04 | 0.033 | 0 | 0.044 | 0.034 | 0.005 | 0 | 0 | 0 | 3 | 0 | 273.15 | 120
31 | 0.08 | 1.27 | 0.325 | 0.023 | 0.007 | 0.015 | 0.01 | 0.04 | 0.033 | 0 | 0.044 | 0.034 | 0.005 | 0 | 0 | 0 | 3 | 0 | 273.15 | 93
32 | 0.08 | 1.27 | 0.325 | 0.023 | 0.007 | 0.015 | 0.01 | 0.04 | 0.033 | 0 | 0.044 | 0.034 | 0.005 | 0 | 0 | 0 | 3 | 0 | 263.15 | 81
33 | 0.08 | 1.27 | 0.325 | 0.023 | 0.007 | 0.015 | 0.01 | 0.04 | 0.033 | 0 | 0.044 | 0.034 | 0.005 | 0 | 0 | 0 | 3 | 0 | 258.15 | 142
34 | 0.17 | 1.07 | 0.23 | 0.018 | 0.012 | 0.2 | 0.1 | 0.13 | 0 | 0 | 0.043 | 0.055 | 0 | 0 | 0.007 | 0 | 1 | 0 | 283.15 | 206
35 | 0.17 | 1.07 | 0.23 | 0.018 | 0.012 | 0.2 | 0.1 | 0.13 | 0 | 0 | 0.043 | 0.055 | 0 | 0 | 0.007 | 0 | 1 | 0 | 283.15 | 273
36 | 0.17 | 1.07 | 0.23 | 0.018 | 0.012 | 0.2 | 0.1 | 0.13 | 0 | 0 | 0.043 | 0.055 | 0 | 0 | 0.007 | 0 | 1 | 0 | 283.15 | 298
37 | 0.17 | 1.07 | 0.23 | 0.018 | 0.012 | 0.2 | 0.1 | 0.13 | 0 | 0 | 0.043 | 0.055 | 0 | 0 | 0.007 | 0 | 1 | 0 | 283.15 | 398
38 | 0.17 | 1.07 | 0.23 | 0.018 | 0.012 | 0.2 | 0.1 | 0.13 | 0 | 0 | 0.043 | 0.055 | 0 | 0 | 0.007 | 0 | 1 | 0 | 283.15 | 133
39 | 0.17 | 1.07 | 0.23 | 0.018 | 0.012 | 0.2 | 0.1 | 0.13 | 0 | 0 | 0.043 | 0.055 | 0 | 0 | 0.007 | 0 | 1 | 0 | 273.15 | 179
40 | 0.17 | 1.07 | 0.23 | 0.018 | 0.012 | 0.2 | 0.1 | 0.13 | 0 | 0 | 0.043 | 0.055 | 0 | 0 | 0.007 | 0 | 1 | 0 | 273.15 | 85
41 | 0.17 | 1.07 | 0.23 | 0.018 | 0.012 | 0.2 | 0.1 | 0.13 | 0 | 0 | 0.043 | 0.055 | 0 | 0 | 0.007 | 0 | 1 | 0 | 263.15 | 104
42 | 0.17 | 1.07 | 0.23 | 0.018 | 0.012 | 0.2 | 0.1 | 0.13 | 0 | 0 | 0.043 | 0.055 | 0 | 0 | 0.007 | 0 | 1 | 0 | 263.15 | 99
43 | 0.17 | 1.07 | 0.23 | 0.018 | 0.012 | 0.2 | 0.1 | 0.13 | 0 | 0 | 0.043 | 0.055 | 0 | 0 | 0.007 | 0 | 1 | 0 | 263.15 | 78
44 | 0.17 | 1.07 | 0.23 | 0.018 | 0.012 | 0.2 | 0.1 | 0.13 | 0 | 0 | 0.043 | 0.055 | 0 | 0 | 0.007 | 0 | 1 | 0 | 273.15 | 91.9
45 | 0.17 | 1.07 | 0.23 | 0.018 | 0.012 | 0.2 | 0.1 | 0.13 | 0 | 0 | 0.043 | 0.055 | 0 | 0 | 0.007 | 0 | 1 | 0 | 263.15 | 75.6
46 | 0.13 | 0.98 | 0.29 | 0.035 | 0.04 | 0 | 9 | 0 | 0 | 0 | 0 | 0 | 0 | 0 | 0 | 0 | 3 | 0 | 77.15 | 98
47 | 0.13 | 0.98 | 0.29 | 0.035 | 0.04 | 0 | 9 | 0 | 0 | 0 | 0 | 0 | 0 | 0 | 0 | 0 | 3 | 0 | 77.15 | 81
48 | 0.13 | 0.98 | 0.29 | 0.035 | 0.04 | 0 | 9 | 0 | 0 | 0 | 0 | 0 | 0 | 0 | 0 | 0 | 3 | 0 | 77.15 | 110
49 | 0.13 | 0.98 | 0.29 | 0.035 | 0.04 | 0 | 9 | 0 | 0 | 0 | 0 | 0 | 0 | 0 | 0 | 0 | 3 | 0 | 77.15 | 111
50 | 0.13 | 0.98 | 0.29 | 0.035 | 0.04 | 0 | 9 | 0 | 0 | 0 | 0 | 0 | 0 | 0 | 0 | 0 | 3 | 0 | 77.15 | 146
51 | 0.13 | 0.98 | 0.29 | 0.035 | 0.04 | 0 | 9 | 0 | 0 | 0 | 0 | 0 | 0 | 0 | 0 | 0 | 3 | 0 | 77.15 | 139
52 | 0.13 | 0.98 | 0.29 | 0.035 | 0.04 | 0 | 9 | 0 | 0 | 0 | 0 | 0 | 0 | 0 | 0 | 0 | 3 | 0 | 77.15 | 200
53 | 0.13 | 0.98 | 0.29 | 0.035 | 0.04 | 0 | 9 | 0 | 0 | 0 | 0 | 0 | 0 | 0 | 0 | 0 | 3 | 0 | 111.15 | 350
54 | 0.13 | 0.98 | 0.29 | 0.035 | 0.04 | 0 | 9 | 0 | 0 | 0 | 0 | 0 | 0 | 0 | 0 | 0 | 3 | 0 | 111.15 | 162
55 | 0.13 | 0.98 | 0.29 | 0.035 | 0.04 | 0 | 9 | 0 | 0 | 0 | 0 | 0 | 0 | 0 | 0 | 0 | 3 | 0 | 77.15 | 414
56 | 0.13 | 0.98 | 0.29 | 0.035 | 0.04 | 0 | 9 | 0 | 0 | 0 | 0 | 0 | 0 | 0 | 0 | 0 | 3 | 0 | 77.15 | 440
57 | 0.13 | 0.98 | 0.29 | 0.035 | 0.04 | 0 | 9 | 0 | 0 | 0 | 0 | 0 | 0 | 0 | 0 | 0 | 3 | 0 | 77.15 | 445
58 | 0.13 | 0.98 | 0.29 | 0.035 | 0.04 | 0 | 9 | 0 | 0 | 0 | 0 | 0 | 0 | 0 | 0 | 0 | 3 | 0 | 77.15 | 420
59 | 0.13 | 0.98 | 0.29 | 0.035 | 0.04 | 0 | 9 | 0 | 0 | 0 | 0 | 0 | 0 | 0 | 0 | 0 | 3 | 0 | 77.15 | 305
60 | 0.13 | 0.98 | 0.29 | 0.035 | 0.04 | 0 | 9 | 0 | 0 | 0 | 0 | 0 | 0 | 0 | 0 | 0 | 3 | 0 | 77.15 | 326
61 | 0.13 | 0.98 | 0.29 | 0.035 | 0.04 | 0 | 9 | 0 | 0 | 0 | 0 | 0 | 0 | 0 | 0 | 0 | 3 | 0 | 77.15 | 320
62 | 0.16 | 1.5 | 0.4 | 0 | 0 | 0 | 0.25 | 0.35 | 0.05 | 0.05 | 0 | 0.09 | 0.4 | 0 | 0 | 0.005 | 0 | 0 | 213.15 | 48
63 | 0.16 | 1.5 | 0.4 | 0 | 0 | 0 | 0.25 | 0.35 | 0.05 | 0.05 | 0 | 0.09 | 0.4 | 0 | 0 | 0.005 | 0 | 0 | 213.15 | 52
64 | 0.16 | 1.5 | 0.4 | 0 | 0 | 0 | 0.25 | 0.35 | 0.05 | 0.05 | 0 | 0.09 | 0.4 | 0 | 0 | 0.005 | 0 | 0 | 213.15 | 43
65 | 0.16 | 1.5 | 0.4 | 0 | 0 | 0 | 0.25 | 0.35 | 0.05 | 0.05 | 0 | 0.09 | 0.4 | 0 | 0 | 0.005 | 0 | 0 | 213.15 | 60
66 | 0.16 | 1.5 | 0.4 | 0 | 0 | 0 | 0.25 | 0.35 | 0.05 | 0.05 | 0 | 0.09 | 0.4 | 0 | 0 | 0.005 | 0 | 0 | 213.15 | 47
67 | 0.16 | 1.5 | 0.4 | 0 | 0 | 0 | 0.25 | 0.35 | 0.05 | 0.05 | 0 | 0.09 | 0.4 | 0 | 0 | 0.005 | 0 | 0 | 213.15 | 54
68 | 0.16 | 1.5 | 0.4 | 0 | 0 | 0 | 0.25 | 0.35 | 0.05 | 0.05 | 0 | 0.09 | 0.4 | 0 | 0 | 0.005 | 0 | 0 | 213.15 | 57
69 | 0.16 | 1.5 | 0.4 | 0 | 0 | 0 | 0.25 | 0.35 | 0.05 | 0.05 | 0 | 0.09 | 0.4 | 0 | 0 | 0.005 | 0 | 0 | 213.15 | 55
70 | 0.16 | 1.5 | 0.4 | 0 | 0 | 0 | 0.25 | 0.35 | 0.05 | 0.05 | 0 | 0.09 | 0.4 | 0 | 0 | 0.005 | 0 | 0 | 213.15 | 62
71 | 0.16 | 1.5 | 0.4 | 0 | 0 | 0 | 0.25 | 0.35 | 0.05 | 0.05 | 0 | 0.09 | 0.4 | 0 | 0 | 0.005 | 0 | 0 | 213.15 | 49
72 | 0.153 | 0.33 | 0.18 | 0.012 | 0.013 | 0.033 | 2.55 | 1.66 | 0 | 0.001 | 0 | 0.003 | 0.37 | 0 | 0 | 0 | 0 | 0 | 170.15 | 146
73 | 0.153 | 0.33 | 0.18 | 0.012 | 0.013 | 0.033 | 2.55 | 1.66 | 0 | 0.001 | 0 | 0.003 | 0.37 | 0 | 0 | 0 | 0 | 0 | 170.15 | 96
74 | 0.153 | 0.33 | 0.18 | 0.012 | 0.013 | 0.033 | 2.55 | 1.66 | 0 | 0.001 | 0 | 0.003 | 0.37 | 0 | 0 | 0 | 0 | 0 | 156.15 | 100
75 | 0.153 | 0.33 | 0.18 | 0.012 | 0.013 | 0.033 | 2.55 | 1.66 | 0 | 0.001 | 0 | 0.003 | 0.37 | 0 | 0 | 0 | 0 | 0 | 167.15 | 111
76 | 0.153 | 0.33 | 0.18 | 0.012 | 0.013 | 0.033 | 2.55 | 1.66 | 0 | 0.001 | 0 | 0.003 | 0.37 | 0 | 0 | 0 | 0 | 0 | 178.15 | 135
77 | 0.06 | 0.5 | 0.28 | 0.013 | 0.004 | 1.16 | 0.88 | 0.75 | 0.039 | 0 | 0.03 | 0 | 0.21 | 0 | 0 | 0 | 0 | 0 | 225.15 | 96
78 | 0.06 | 1.9 | 0.15 | 0.0055 | 0.002 | 0 | 0 | 0 | 0 | 0 | 0 | 0 | 0 | 0 | 0 | 0 | 3 | 1 | 223.15 | 151.8
79 | 0.06 | 1.9 | 0.15 | 0.0055 | 0.002 | 0 | 0 | 0 | 0 | 0 | 0 | 0 | 0 | 0 | 0 | 0 | 3 | 1 | 233.15 | 199.2
80 | 0.06 | 1.9 | 0.15 | 0.0055 | 0.002 | 0 | 0 | 0 | 0 | 0 | 0 | 0 | 0 | 0 | 0 | 0 | 3 | 1 | 235.15 | 253
81 | 0.06 | 1.9 | 0.15 | 0.0055 | 0.002 | 0 | 0 | 0 | 0 | 0 | 0 | 0 | 0 | 0 | 0 | 0 | 3 | 1 | 241.15 | 284.6
82 | 0.06 | 1.9 | 0.15 | 0.0055 | 0.002 | 0 | 0 | 0 | 0 | 0 | 0 | 0 | 0 | 0 | 0 | 0 | 3 | 2 | 252.65 | 195.7
83 | 0.06 | 1.9 | 0.15 | 0.0055 | 0.002 | 0 | 0 | 0 | 0 | 0 | 0 | 0 | 0 | 0 | 0 | 0 | 3 | 2 | 255.05 | 243.1
84 | 0.06 | 1.9 | 0.15 | 0.0055 | 0.002 | 0 | 0 | 0 | 0 | 0 | 0 | 0 | 0 | 0 | 0 | 0 | 3 | 2 | 268.95 | 325.6
85 | 0.06 | 1.9 | 0.15 | 0.0055 | 0.002 | 0 | 0 | 0 | 0 | 0 | 0 | 0 | 0 | 0 | 0 | 0 | 3 | 2 | 258.65 | 264.4
86 | 0.06 | 1.9 | 0.15 | 0.0055 | 0.002 | 0 | 0 | 0 | 0 | 0 | 0 | 0 | 0 | 0 | 0 | 0 | 3 | 2 | 238.15 | 176.2
87 | 0.06 | 1.9 | 0.15 | 0.0055 | 0.002 | 0 | 0 | 0 | 0 | 0 | 0 | 0 | 0 | 0 | 0 | 0 | 3 | 2 | 253.15 | 220.2
88 | 0.06 | 1.9 | 0.15 | 0.0055 | 0.002 | 0 | 0 | 0 | 0 | 0 | 0 | 0 | 0 | 0 | 0 | 0 | 3 | 2 | 263.15 | 278.8
89 | 0.06 | 1.9 | 0.15 | 0.0055 | 0.002 | 0 | 0 | 0 | 0 | 0 | 0 | 0 | 0 | 0 | 0 | 0 | 3 | 2 | 265.65 | 278.9
90 | 0.06 | 1.9 | 0.15 | 0.0055 | 0.002 | 0 | 0 | 0 | 0 | 0 | 0 | 0 | 0 | 0 | 0 | 0 | 3 | 2 | 267.15 | 299.5
91 | 0.05 | 0.82 | 0.35 | 0.01 | 0.003 | 1.61 | 3.41 | 0.55 | 0.03 | 0 | 0 | 0 | 0.6 | 0 | 0.008 | 0 | 3 | 0 | 113.15 | 60.6
92 | 0.05 | 0.82 | 0.35 | 0.01 | 0.003 | 1.61 | 3.41 | 0.55 | 0.03 | 0 | 0 | 0 | 0.6 | 0 | 0.008 | 0 | 3 | 0 | 113.15 | 70.2
93 | 0.05 | 0.82 | 0.35 | 0.01 | 0.003 | 1.61 | 3.41 | 0.55 | 0.03 | 0 | 0 | 0 | 0.6 | 0 | 0.008 | 0 | 3 | 0 | 113.15 | 36.3
94 | 0.05 | 0.82 | 0.35 | 0.01 | 0.003 | 1.61 | 3.41 | 0.55 | 0.03 | 0 | 0 | 0 | 0.6 | 0 | 0.008 | 0 | 3 | 0 | 113.15 | 63
95 | 0.05 | 0.82 | 0.35 | 0.01 | 0.003 | 1.61 | 3.41 | 0.55 | 0.03 | 0 | 0 | 0 | 0.6 | 0 | 0.008 | 0 | 3 | 0 | 113.15 | 66.4
96 | 0.05 | 0.82 | 0.35 | 0.01 | 0.003 | 1.61 | 3.41 | 0.55 | 0.03 | 0 | 0 | 0 | 0.6 | 0 | 0.008 | 0 | 3 | 0 | 113.15 | 71.8
97 | 0.05 | 0.82 | 0.35 | 0.01 | 0.003 | 1.61 | 3.41 | 0.55 | 0.03 | 0 | 0 | 0 | 0.6 | 0 | 0.008 | 0 | 3 | 0 | 113.15 | 79.3
98 | 0.05 | 0.82 | 0.35 | 0.01 | 0.003 | 1.61 | 3.41 | 0.55 | 0.03 | 0 | 0 | 0 | 0.6 | 0 | 0.008 | 0 | 3 | 0 | 113.15 | 62.1
99 | 0.05 | 0.82 | 0.35 | 0.01 | 0.003 | 1.61 | 3.41 | 0.55 | 0.03 | 0 | 0 | 0 | 0.6 | 0 | 0.008 | 0 | 3 | 0 | 113.15 | 65.9
100 | 0.05 | 0.82 | 0.35 | 0.01 | 0.003 | 1.61 | 3.41 | 0.55 | 0.03 | 0 | 0 | 0 | 0.6 | 0 | 0.008 | 0 | 3 | 0 | 113.15 | 58.5
101 | 0.05 | 0.82 | 0.35 | 0.01 | 0.003 | 1.61 | 3.41 | 0.55 | 0.03 | 0 | 0 | 0 | 0.6 | 0 | 0.008 | 0 | 3 | 0 | 113.15 | 76.4
102 | 0.05 | 0.82 | 0.35 | 0.01 | 0.003 | 1.61 | 3.41 | 0.55 | 0.03 | 0 | 0 | 0 | 0.6 | 0 | 0.008 | 0 | 3 | 0 | 123.15 | 73.5
103 | 0.05 | 0.82 | 0.35 | 0.01 | 0.003 | 1.61 | 3.41 | 0.55 | 0.03 | 0 | 0 | 0 | 0.6 | 0 | 0.008 | 0 | 3 | 0 | 123.15 | 65.7
104 | 0.05 | 0.82 | 0.35 | 0.01 | 0.003 | 1.61 | 3.41 | 0.55 | 0.03 | 0 | 0 | 0 | 0.6 | 0 | 0.008 | 0 | 3 | 0 | 123.15 | 87.8
105 | 0.05 | 0.82 | 0.35 | 0.01 | 0.003 | 1.61 | 3.41 | 0.55 | 0.03 | 0 | 0 | 0 | 0.6 | 0 | 0.008 | 0 | 3 | 0 | 123.15 | 77.1
106 | 0.05 | 0.82 | 0.35 | 0.01 | 0.003 | 1.61 | 3.41 | 0.55 | 0.03 | 0 | 0 | 0 | 0.6 | 0 | 0.008 | 0 | 3 | 0 | 123.15 | 80.2
107 | 0.05 | 0.82 | 0.35 | 0.01 | 0.003 | 1.61 | 3.41 | 0.55 | 0.03 | 0 | 0 | 0 | 0.6 | 0 | 0.008 | 0 | 3 | 0 | 123.15 | 79.3
108 | 0.21 | 0.82 | 0.24 | 0.003 | 0.004 | 0.049 | 0.79 | 0.003 | 0 | 0 | 0 | 0 | 0.56 | 0 | 0 | 0 | 3 | 0 | 153.15 | 33
109 | 0.21 | 0.82 | 0.24 | 0.003 | 0.004 | 0.049 | 0.79 | 0.003 | 0 | 0 | 0 | 0 | 0.56 | 0 | 0 | 0 | 3 | 0 | 153.15 | 40.3
110 | 0.21 | 0.82 | 0.24 | 0.003 | 0.004 | 0.049 | 0.79 | 0.003 | 0 | 0 | 0 | 0 | 0.56 | 0 | 0 | 0 | 3 | 0 | 153.15 | 35.5
111 | 0.21 | 0.82 | 0.24 | 0.003 | 0.004 | 0.049 | 0.79 | 0.003 | 0 | 0 | 0 | 0 | 0.56 | 0 | 0 | 0 | 3 | 0 | 153.15 | 48.5
112 | 0.21 | 0.82 | 0.24 | 0.003 | 0.004 | 0.049 | 0.79 | 0.003 | 0 | 0 | 0 | 0 | 0.56 | 0 | 0 | 0 | 3 | 0 | 153.15 | 25.6
113 | 0.21 | 0.82 | 0.24 | 0.003 | 0.004 | 0.049 | 0.79 | 0.003 | 0 | 0 | 0 | 0 | 0.56 | 0 | 0 | 0 | 3 | 0 | 153.15 | 24.1
114 | 0.21 | 0.82 | 0.24 | 0.003 | 0.004 | 0.049 | 0.79 | 0.003 | 0 | 0 | 0 | 0 | 0.56 | 0 | 0 | 0 | 3 | 0 | 173.15 | 52
115 | 0.21 | 0.82 | 0.24 | 0.003 | 0.004 | 0.049 | 0.79 | 0.003 | 0 | 0 | 0 | 0 | 0.56 | 0 | 0 | 0 | 3 | 0 | 173.15 | 35.2
116 | 0.21 | 0.82 | 0.24 | 0.003 | 0.004 | 0.049 | 0.79 | 0.003 | 0 | 0 | 0 | 0 | 0.56 | 0 | 0 | 0 | 3 | 0 | 173.15 | 50.2
117 | 0.21 | 0.82 | 0.24 | 0.003 | 0.004 | 0.049 | 0.79 | 0.003 | 0 | 0 | 0 | 0 | 0.56 | 0 | 0 | 0 | 3 | 0 | 173.15 | 51.2
118 | 0.21 | 0.82 | 0.24 | 0.003 | 0.004 | 0.049 | 0.79 | 0.003 | 0 | 0 | 0 | 0 | 0.56 | 0 | 0 | 0 | 3 | 0 | 193.15 | 47.1
119 | 0.21 | 0.82 | 0.24 | 0.003 | 0.004 | 0.049 | 0.79 | 0.003 | 0 | 0 | 0 | 0 | 0.56 | 0 | 0 | 0 | 3 | 0 | 193.15 | 41.1
120 | 0.21 | 0.82 | 0.24 | 0.003 | 0.004 | 0.049 | 0.79 | 0.003 | 0 | 0 | 0 | 0 | 0.56 | 0 | 0 | 0 | 3 | 0 | 178.15 | 43.5
121 | 0.21 | 0.82 | 0.24 | 0.003 | 0.004 | 0.049 | 0.79 | 0.003 | 0 | 0 | 0 | 0 | 0.56 | 0 | 0 | 0 | 3 | 0 | 178.15 | 48.5
122 | 0.21 | 0.82 | 0.24 | 0.003 | 0.004 | 0.049 | 0.79 | 0.003 | 0 | 0 | 0 | 0 | 0.56 | 0 | 0 | 0 | 3 | 0 | 178.15 | 59.6
123 | 0.21 | 0.82 | 0.24 | 0.003 | 0.004 | 0.049 | 0.79 | 0.003 | 0 | 0 | 0 | 0 | 0.56 | 0 | 0 | 0 | 3 | 0 | 178.15 | 46.9
124 | 0.21 | 0.82 | 0.24 | 0.003 | 0.004 | 0.049 | 0.79 | 0.003 | 0 | 0 | 0 | 0 | 0.56 | 0 | 0 | 0 | 3 | 0 | 178.15 | 44.4
125 | 0.4 | 0.7 | 0.27 | 0.04 | 0.04 | 0 | 0 | 0.95 | 0 | 0 | 0 | 0 | 0.2 | 0 | 0 | 0 | 0 | 2 | 295.15 | 35.1616
126 | 0.4 | 0.7 | 0.27 | 0.04 | 0.04 | 0 | 0 | 0.95 | 0 | 0 | 0 | 0 | 0.2 | 0 | 0 | 0 | 0 | 2 | 295.15 | 36.2604
127 | 0.15 | 0.8 | 0.26 | 0.008 | 0.013 | 0 | 0.86 | 0.48 | 0 | 0 | 0 | 0 | 0.42 | 0 | 0 | 0 | 0 | 2 | 77.15 | 34.0628
128 | 0.15 | 0.8 | 0.26 | 0.008 | 0.013 | 0 | 0.86 | 0.48 | 0 | 0 | 0 | 0 | 0.42 | 0 | 0 | 0 | 0 | 2 | 77.15 | 19.7784
129 | 0.15 | 0.8 | 0.26 | 0.008 | 0.013 | 0 | 0.86 | 0.48 | 0 | 0 | 0 | 0 | 0.42 | 0 | 0 | 0 | 0 | 2 | 77.15 | 13.1856
130 | 0.15 | 0.8 | 0.26 | 0.008 | 0.013 | 0 | 0.86 | 0.48 | 0 | 0 | 0 | 0 | 0.42 | 0 | 0 | 0 | 0 | 2 | 77.15 | 17.5808
131 | 0.018 | 0 | 3.5 | 0 | 0 | 0 | 0 | 0 | 0 | 0 | 0 | 0 | 0 | 0 | 0.001 | 0 | 3 | 2 | 295.15 | 28.5688
132 | 0.018 | 0 | 3.5 | 0 | 0 | 0 | 0 | 0 | 0 | 0 | 0 | 0 | 0 | 0 | 0.001 | 0 | 3 | 2 | 295.15 | 29.6676
133 | 0.018 | 0 | 3.5 | 0 | 0 | 0 | 0 | 0 | 0 | 0 | 0 | 0 | 0 | 0 | 0.001 | 0 | 3 | 2 | 273.15 | 13.1856
134 | 0.018 | 0 | 3.5 | 0 | 0 | 0 | 0 | 0 | 0 | 0 | 0 | 0 | 0 | 0 | 0.001 | 0 | 3 | 2 | 198.15 | 36.2604
135 | 0.018 | 0 | 3.5 | 0 | 0 | 0 | 0 | 0 | 0 | 0 | 0 | 0 | 0 | 0 | 0.001 | 0 | 3 | 2 | 198.15 | 24.1736
136 | 0.22 | 0 | 0 | 0 | 0.031 | 0 | 0 | 0 | 0 | 0 | 0 | 0 | 0 | 0.016 | 0.036 | 0 | 1 | 2 | 161.15 | 19.7784
137 | 0.22 | 0 | 0 | 0 | 0.031 | 0 | 0 | 0 | 0 | 0 | 0 | 0 | 0 | 0.016 | 0.036 | 0 | 1 | 2 | 77.15 | 27.47
138 | 0.22 | 0 | 0 | 0 | 0.031 | 0 | 0 | 0 | 0 | 0 | 0 | 0 | 0 | 0.016 | 0.036 | 0 | 1 | 2 | 77.15 | 25.2724
139 | 0.25 | 1.25 | 0.325 | 0.035 | 0.04 | 0.35 | 0.25 | 0.25 | 0 | 0 | 0 | 0.08 | 0.08 | 0 | 0 | 0 | 2 | 0 | 227.15 | 46
140 | 0.25 | 1.25 | 0.325 | 0.035 | 0.04 | 0.35 | 0.25 | 0.25 | 0 | 0 | 0 | 0.08 | 0.08 | 0 | 0 | 0 | 2 | 0 | 227.15 | 70
141 | 0.25 | 1.25 | 0.325 | 0.035 | 0.04 | 0.35 | 0.25 | 0.25 | 0 | 0 | 0 | 0.08 | 0.08 | 0 | 0 | 0 | 2 | 0 | 227.15 | 59
142 | 0.25 | 1.25 | 0.325 | 0.035 | 0.04 | 0.35 | 0.25 | 0.25 | 0 | 0 | 0 | 0.08 | 0.08 | 0 | 0 | 0 | 2 | 0 | 227.15 | 56
143 | 0.25 | 1.25 | 0.325 | 0.035 | 0.04 | 0.35 | 0.25 | 0.25 | 0 | 0 | 0 | 0.08 | 0.08 | 0 | 0 | 0 | 2 | 0 | 227.15 | 49
144 | 0.25 | 1.25 | 0.325 | 0.035 | 0.04 | 0.35 | 0.25 | 0.25 | 0 | 0 | 0 | 0.08 | 0.08 | 0 | 0 | 0 | 2 | 0 | 233.15 | 66
145 | 0.25 | 1.25 | 0.325 | 0.035 | 0.04 | 0.35 | 0.25 | 0.25 | 0 | 0 | 0 | 0.08 | 0.08 | 0 | 0 | 0 | 2 | 0 | 233.15 | 67
146 | 0.25 | 1.25 | 0.325 | 0.035 | 0.04 | 0.35 | 0.25 | 0.25 | 0 | 0 | 0 | 0.08 | 0.08 | 0 | 0 | 0 | 2 | 0 | 233.15 | 64
147 | 0.25 | 1.25 | 0.325 | 0.035 | 0.04 | 0.35 | 0.25 | 0.25 | 0 | 0 | 0 | 0.08 | 0.08 | 0 | 0 | 0 | 2 | 0 | 239.15 | 47
148 | 0.25 | 1.25 | 0.325 | 0.035 | 0.04 | 0.35 | 0.25 | 0.25 | 0 | 0 | 0 | 0.08 | 0.08 | 0 | 0 | 0 | 2 | 0 | 239.15 | 59
149 | 0.25 | 1.25 | 0.325 | 0.035 | 0.04 | 0.35 | 0.25 | 0.25 | 0 | 0 | 0 | 0.08 | 0.08 | 0 | 0 | 0 | 2 | 0 | 239.15 | 58
150 | 0.25 | 1.25 | 0.325 | 0.035 | 0.04 | 0.35 | 0.25 | 0.25 | 0 | 0 | 0 | 0.08 | 0.08 | 0 | 0 | 0 | 2 | 0 | 247.15 | 59
151 | 0.25 | 1.25 | 0.325 | 0.035 | 0.04 | 0.35 | 0.25 | 0.25 | 0 | 0 | 0 | 0.08 | 0.08 | 0 | 0 | 0 | 2 | 0 | 247.15 | 57
152 | 0.25 | 1.25 | 0.325 | 0.035 | 0.04 | 0.35 | 0.25 | 0.25 | 0 | 0 | 0 | 0.08 | 0.08 | 0 | 0 | 0 | 2 | 0 | 255.35 | 76
153 | 0.25 | 1.25 | 0.325 | 0.035 | 0.04 | 0.35 | 0.25 | 0.25 | 0 | 0 | 0 | 0.08 | 0.08 | 0 | 0 | 0 | 2 | 0 | 227.15 | 56
154 | 0.25 | 1.25 | 0.325 | 0.035 | 0.04 | 0.35 | 0.25 | 0.25 | 0 | 0 | 0 | 0.08 | 0.08 | 0 | 0 | 0 | 2 | 0 | 227.15 | 74
155 | 0.25 | 1.25 | 0.325 | 0.035 | 0.04 | 0.35 | 0.25 | 0.25 | 0 | 0 | 0 | 0.08 | 0.08 | 0 | 0 | 0 | 2 | 0 | 227.15 | 60
156 | 0.25 | 1.25 | 0.325 | 0.035 | 0.04 | 0.35 | 0.25 | 0.25 | 0 | 0 | 0 | 0.08 | 0.08 | 0 | 0 | 0 | 2 | 0 | 227.15 | 75
157 | 0.25 | 1.25 | 0.325 | 0.035 | 0.04 | 0.35 | 0.25 | 0.25 | 0 | 0 | 0 | 0.08 | 0.08 | 0 | 0 | 0 | 2 | 0 | 233.15 | 55
158 | 0.25 | 1.25 | 0.325 | 0.035 | 0.04 | 0.35 | 0.25 | 0.25 | 0 | 0 | 0 | 0.08 | 0.08 | 0 | 0 | 0 | 2 | 0 | 233.15 | 77
159 | 0.25 | 1.25 | 0.325 | 0.035 | 0.04 | 0.35 | 0.25 | 0.25 | 0 | 0 | 0 | 0.08 | 0.08 | 0 | 0 | 0 | 2 | 0 | 233.15 | 70
160 | 0.25 | 1.25 | 0.325 | 0.035 | 0.04 | 0.35 | 0.25 | 0.25 | 0 | 0 | 0 | 0.08 | 0.08 | 0 | 0 | 0 | 2 | 0 | 239.15 | 54
161 | 0.25 | 1.25 | 0.325 | 0.035 | 0.04 | 0.35 | 0.25 | 0.25 | 0 | 0 | 0 | 0.08 | 0.08 | 0 | 0 | 0 | 2 | 0 | 239.15 | 53
162 | 0.25 | 1.25 | 0.325 | 0.035 | 0.04 | 0.35 | 0.25 | 0.25 | 0 | 0 | 0 | 0.08 | 0.08 | 0 | 0 | 0 | 2 | 0 | 239.15 | 60
163 | 0.25 | 1.25 | 0.325 | 0.035 | 0.04 | 0.35 | 0.25 | 0.25 | 0 | 0 | 0 | 0.08 | 0.08 | 0 | 0 | 0 | 2 | 0 | 247.15 | 86
164 | 0.25 | 1.25 | 0.325 | 0.035 | 0.04 | 0.35 | 0.25 | 0.25 | 0 | 0 | 0 | 0.08 | 0.08 | 0 | 0 | 0 | 2 | 0 | 247.15 | 89
165 | 0.25 | 1.25 | 0.325 | 0.035 | 0.04 | 0.35 | 0.25 | 0.25 | 0 | 0 | 0 | 0.08 | 0.08 | 0 | 0 | 0 | 2 | 0 | 255.35 | 69
166 | 0.16 | 1.375 | 0.325 | 0.035 | 0.01 | 0 | 0 | 0 | 0.06 | 0 | 0 | 0.11 | 0 | 0 | 0 | 0 | 1 | 0 | 227.15 | 41
167 | 0.16 | 1.375 | 0.325 | 0.035 | 0.01 | 0 | 0 | 0 | 0.06 | 0 | 0 | 0.11 | 0 | 0 | 0 | 0 | 1 | 0 | 227.15 | 52
168 | 0.16 | 1.375 | 0.325 | 0.035 | 0.01 | 0 | 0 | 0 | 0.06 | 0 | 0 | 0.11 | 0 | 0 | 0 | 0 | 1 | 0 | 233.15 | 45
169 | 0.16 | 1.375 | 0.325 | 0.035 | 0.01 | 0 | 0 | 0 | 0.06 | 0 | 0 | 0.11 | 0 | 0 | 0 | 0 | 1 | 0 | 233.15 | 53
170 | 0.16 | 1.375 | 0.325 | 0.035 | 0.01 | 0 | 0 | 0 | 0.06 | 0 | 0 | 0.11 | 0 | 0 | 0 | 0 | 1 | 0 | 233.15 | 53
171 | 0.16 | 1.375 | 0.325 | 0.035 | 0.01 | 0 | 0 | 0 | 0.06 | 0 | 0 | 0.11 | 0 | 0 | 0 | 0 | 1 | 0 | 239.15 | 68
172 | 0.16 | 1.375 | 0.325 | 0.035 | 0.01 | 0 | 0 | 0 | 0.06 | 0 | 0 | 0.11 | 0 | 0 | 0 | 0 | 1 | 0 | 239.15 | 65
173 | 0.16 | 1.375 | 0.325 | 0.035 | 0.01 | 0 | 0 | 0 | 0.06 | 0 | 0 | 0.11 | 0 | 0 | 0 | 0 | 1 | 0 | 239.15 | 58
174 | 0.16 | 1.375 | 0.325 | 0.035 | 0.01 | 0 | 0 | 0 | 0.06 | 0 | 0 | 0.11 | 0 | 0 | 0 | 0 | 1 | 0 | 247.15 | 67
175 | 0.16 | 1.375 | 0.325 | 0.035 | 0.01 | 0 | 0 | 0 | 0.06 | 0 | 0 | 0.11 | 0 | 0 | 0 | 0 | 1 | 0 | 247.15 | 71
176 | 0.16 | 1.375 | 0.325 | 0.035 | 0.01 | 0 | 0 | 0 | 0.06 | 0 | 0 | 0.11 | 0 | 0 | 0 | 0 | 1 | 0 | 227.15 | 58
177 | 0.16 | 1.375 | 0.325 | 0.035 | 0.01 | 0 | 0 | 0 | 0.06 | 0 | 0 | 0.11 | 0 | 0 | 0 | 0 | 1 | 0 | 227.15 | 52
178 | 0.16 | 1.375 | 0.325 | 0.035 | 0.01 | 0 | 0 | 0 | 0.06 | 0 | 0 | 0.11 | 0 | 0 | 0 | 0 | 1 | 0 | 233.15 | 51
179 | 0.16 | 1.375 | 0.325 | 0.035 | 0.01 | 0 | 0 | 0 | 0.06 | 0 | 0 | 0.11 | 0 | 0 | 0 | 0 | 1 | 0 | 233.15 | 66
180 | 0.16 | 1.375 | 0.325 | 0.035 | 0.01 | 0 | 0 | 0 | 0.06 | 0 | 0 | 0.11 | 0 | 0 | 0 | 0 | 1 | 0 | 233.15 | 45
181 | 0.16 | 1.375 | 0.325 | 0.035 | 0.01 | 0 | 0 | 0 | 0.06 | 0 | 0 | 0.11 | 0 | 0 | 0 | 0 | 1 | 0 | 239.15 | 54
182 | 0.16 | 1.375 | 0.325 | 0.035 | 0.01 | 0 | 0 | 0 | 0.06 | 0 | 0 | 0.11 | 0 | 0 | 0 | 0 | 1 | 0 | 239.15 | 66
183 | 0.16 | 1.375 | 0.325 | 0.035 | 0.01 | 0 | 0 | 0 | 0.06 | 0 | 0 | 0.11 | 0 | 0 | 0 | 0 | 1 | 0 | 239.15 | 49
184 | 0.1 | 1.51 | 0.2 | 0.01 | 0.003 | 0 | 0 | 0 | 0 | 0 | 0.027 | 0 | 0 | 0.001 | 0.0031 | 0 | 3 | 2 | 283 | 28.68186
185 | 0.1 | 1.51 | 0.2 | 0.01 | 0.003 | 0 | 0 | 0 | 0 | 0 | 0.027 | 0 | 0 | 0.001 | 0.0031 | 0 | 3 | 2 | 293 | 48.06662
186 | 0.1 | 1.51 | 0.2 | 0.01 | 0.003 | 0 | 0 | 0 | 0 | 0 | 0.027 | 0 | 0 | 0.001 | 0.0031 | 0 | 3 | 2 | 303 | 57.23723
187 | 0.1 | 1.51 | 0.2 | 0.01 | 0.003 | 0 | 0 | 0 | 0 | 0 | 0.027 | 0 | 0 | 0.001 | 0.0031 | 0 | 3 | 2 | 313 | 59.76705
188 | 0.1 | 1.5 | 0.19 | 0.01 | 0.003 | 0 | 0 | 0 | 0 | 0 | 0.028 | 0 | 0 | 0.001 | 0.0029 | 0 | 3 | 2 | 293 | 22.32568
189 | 0.1 | 1.5 | 0.19 | 0.01 | 0.003 | 0 | 0 | 0 | 0 | 0 | 0.028 | 0 | 0 | 0.001 | 0.0029 | 0 | 3 | 2 | 303 | 43.95566
190 | 0.1 | 1.5 | 0.19 | 0.01 | 0.003 | 0 | 0 | 0 | 0 | 0 | 0.028 | 0 | 0 | 0.001 | 0.0029 | 0 | 3 | 2 | 313 | 82.21922
191 | 0.1 | 1.5 | 0.2 | 0.01 | 0.003 | 0 | 0 | 0 | 0 | 0 | 0.028 | 0 | 0 | 0.001 | 0.003 | 0 | 3 | 2 | 243 | 24.66577
192 | 0.1 | 1.5 | 0.2 | 0.01 | 0.003 | 0 | 0 | 0 | 0 | 0 | 0.028 | 0 | 0 | 0.001 | 0.003 | 0 | 3 | 2 | 253 | 37.31488
193 | 0.1 | 1.5 | 0.2 | 0.01 | 0.003 | 0 | 0 | 0 | 0 | 0 | 0.028 | 0 | 0 | 0.001 | 0.003 | 0 | 3 | 2 | 263 | 36.99865
194 | 0.05 | 0.82 | 0.35 | 0.01 | 0.003 | 1.61 | 3.41 | 0.55 | 0.03 | 0 | 0 | 0 | 0.6 | 0 | 0.008 | 0 | 0 | 0 | 200.15 | 274
195 | 0.05 | 0.82 | 0.35 | 0.01 | 0.003 | 1.61 | 3.41 | 0.55 | 0.03 | 0 | 0 | 0 | 0.6 | 0 | 0.008 | 0 | 0 | 0 | 180.15 | 158
196 | 0.05 | 0.82 | 0.35 | 0.01 | 0.003 | 1.61 | 3.41 | 0.55 | 0.03 | 0 | 0 | 0 | 0.6 | 0 | 0.008 | 0 | 0 | 0 | 181.15 | 155
197 | 0.05 | 0.82 | 0.35 | 0.01 | 0.003 | 1.61 | 3.41 | 0.55 | 0.03 | 0 | 0 | 0 | 0.6 | 0 | 0.008 | 0 | 0 | 0 | 184.15 | 236
198 | 0.05 | 0.82 | 0.35 | 0.01 | 0.003 | 1.61 | 3.41 | 0.55 | 0.03 | 0 | 0 | 0 | 0.6 | 0 | 0.008 | 0 | 0 | 0 | 201.15 | 280
199 | 0.05 | 0.82 | 0.35 | 0.01 | 0.003 | 1.61 | 3.41 | 0.55 | 0.03 | 0 | 0 | 0 | 0.6 | 0 | 0.008 | 0 | 0 | 0 | 213.15 | 318
200 | 0.05 | 0.82 | 0.35 | 0.01 | 0.003 | 1.61 | 3.41 | 0.55 | 0.03 | 0 | 0 | 0 | 0.6 | 0 | 0.008 | 0 | 0 | 0 | 210.15 | 378
201 | 0.05 | 0.82 | 0.35 | 0.01 | 0.003 | 1.61 | 3.41 | 0.55 | 0.03 | 0 | 0 | 0 | 0.6 | 0 | 0.008 | 0 | 0 | 0 | 180.15 | 154
202 | 0.15 | 0.26 | 0.27 | 0.008 | 0.003 | 0.12 | 2.62 | 1.53 | 0 | 0 | 0 | 0 | 0.37 | 0 | 0.015 | 0 | 0 | 0 | 246.15 | 148
203 | 0.15 | 0.26 | 0.27 | 0.008 | 0.003 | 0.12 | 2.62 | 1.53 | 0 | 0 | 0 | 0 | 0.37 | 0 | 0.015 | 0 | 0 | 0 | 246.15 | 115
204 | 0.15 | 0.26 | 0.27 | 0.008 | 0.003 | 0.12 | 2.62 | 1.53 | 0 | 0 | 0 | 0 | 0.37 | 0 | 0.015 | 0 | 0 | 0 | 237.15 | 137
205 | 0.15 | 0.26 | 0.27 | 0.008 | 0.003 | 0.12 | 2.62 | 1.53 | 0 | 0 | 0 | 0 | 0.37 | 0 | 0.015 | 0 | 0 | 0 | 244.15 | 145
206 | 0.15 | 0.26 | 0.27 | 0.008 | 0.003 | 0.12 | 2.62 | 1.53 | 0 | 0 | 0 | 0 | 0.37 | 0 | 0.015 | 0 | 0 | 0 | 246.15 | 206
207 | 0.15 | 0.26 | 0.27 | 0.008 | 0.003 | 0.12 | 2.62 | 1.53 | 0 | 0 | 0 | 0 | 0.37 | 0 | 0.015 | 0 | 0 | 0 | 231.15 | 154
208 | 0.15 | 0.26 | 0.27 | 0.008 | 0.003 | 0.12 | 2.62 | 1.53 | 0 | 0 | 0 | 0 | 0.37 | 0 | 0.015 | 0 | 0 | 0 | 246.15 | 236
209 | 0.41 | 0.86 | 0.27 | 0.01 | 0.014 | 0 | 0 | 0.91 | 0 | 0 | 0 | 0 | 0.24 | 0 | 0 | 0 | 0 | 0 | 296.15 | 82.74295
210 | 0.41 | 0.86 | 0.27 | 0.01 | 0.014 | 0 | 0 | 0.91 | 0 | 0 | 0 | 0 | 0.24 | 0 | 0 | 0 | 0 | 0 | 296.15 | 88.78659
211 | 0.41 | 0.86 | 0.27 | 0.01 | 0.014 | 0 | 0 | 0.91 | 0 | 0 | 0 | 0 | 0.24 | 0 | 0 | 0 | 0 | 0 | 296.15 | 92.52266
212 | 0.41 | 0.86 | 0.27 | 0.01 | 0.014 | 0 | 0 | 0.91 | 0 | 0 | 0 | 0 | 0.24 | 0 | 0 | 0 | 0 | 0 | 296.15 | 87.68775
213 | 0.41 | 0.86 | 0.27 | 0.01 | 0.014 | 0 | 0 | 0.91 | 0 | 0 | 0 | 0 | 0.24 | 0 | 0 | 0 | 0 | 0 | 296.15 | 118.5653
214 | 0.41 | 0.86 | 0.27 | 0.01 | 0.014 | 0 | 0 | 0.91 | 0 | 0 | 0 | 0 | 0.24 | 0 | 0 | 0 | 0 | 0 | 255.37 | 136.3665
215 | 0.41 | 0.86 | 0.27 | 0.01 | 0.014 | 0 | 0 | 0.91 | 0 | 0 | 0 | 0 | 0.24 | 0 | 0 | 0 | 0 | 0 | 296.15 | 87.90751
216 | 0.41 | 0.86 | 0.27 | 0.01 | 0.014 | 0 | 0 | 0.91 | 0 | 0 | 0 | 0 | 0.24 | 0 | 0 | 0 | 0 | 0 | 255.37 | 96.25873
217 | 0.41 | 0.86 | 0.27 | 0.01 | 0.014 | 0 | 0 | 0.91 | 0 | 0 | 0 | 0 | 0.24 | 0 | 0 | 0 | 0 | 0 | 347.04 | 67.35913
218 | 0.41 | 0.86 | 0.27 | 0.01 | 0.014 | 0 | 0 | 0.91 | 0 | 0 | 0 | 0 | 0.24 | 0 | 0 | 0 | 0 | 0 | 219.26 | 51.4259
219 | 0.41 | 0.86 | 0.27 | 0.01 | 0.014 | 0 | 0 | 0.91 | 0 | 0 | 0 | 0 | 0.24 | 0 | 0 | 0 | 0 | 0 | 394.26 | 74.17196
220 | 0.41 | 0.86 | 0.27 | 0.01 | 0.014 | 0 | 0 | 0.91 | 0 | 0 | 0 | 0 | 0.24 | 0 | 0 | 0 | 0 | 0 | 347.04 | 81.20457
221 | 0.41 | 0.86 | 0.27 | 0.01 | 0.014 | 0 | 0 | 0.91 | 0 | 0 | 0 | 0 | 0.24 | 0 | 0 | 0 | 0 | 0 | 219.26 | 59.44746
222 | 0.41 | 0.86 | 0.27 | 0.01 | 0.014 | 0 | 0 | 0.91 | 0 | 0 | 0 | 0 | 0.24 | 0 | 0 | 0 | 0 | 0 | 394.26 | 78.23769
223 | 0.41 | 0.86 | 0.27 | 0.01 | 0.014 | 0 | 0 | 0.91 | 0 | 0 | 0 | 0 | 0.24 | 0 | 0 | 0 | 0 | 0 | 347.04 | 145.7067
224 | 0.41 | 0.86 | 0.27 | 0.01 | 0.014 | 0 | 0 | 0.91 | 0 | 0 | 0 | 0 | 0.24 | 0 | 0 | 0 | 0 | 0 | 255.37 | 138.5642
225 | 0.41 | 0.86 | 0.27 | 0.01 | 0.014 | 0 | 0 | 0.91 | 0 | 0 | 0 | 0 | 0.24 | 0 | 0 | 0 | 0 | 0 | 347.04 | 149.5527
226 | 0.41 | 0.86 | 0.27 | 0.01 | 0.014 | 0 | 0 | 0.91 | 0 | 0 | 0 | 0 | 0.24 | 0 | 0 | 0 | 0 | 0 | 296.15 | 60.43642
227 | 0.41 | 0.86 | 0.27 | 0.01 | 0.014 | 0 | 0 | 0.91 | 0 | 0 | 0 | 0 | 0.24 | 0 | 0 | 0 | 0 | 0 | 438.71 | 81.42433
228 | 0.41 | 0.86 | 0.27 | 0.01 | 0.014 | 0 | 0 | 0.91 | 0 | 0 | 0 | 0 | 0.24 | 0 | 0 | 0 | 0 | 0 | 172.04 | 49.11832
229 | 0.41 | 0.86 | 0.27 | 0.01 | 0.014 | 0 | 0 | 0.91 | 0 | 0 | 0 | 0 | 0.24 | 0 | 0 | 0 | 0 | 0 | 255.37 | 100.8739
230 | 0.41 | 0.86 | 0.27 | 0.01 | 0.014 | 0 | 0 | 0.91 | 0 | 0 | 0 | 0 | 0.24 | 0 | 0 | 0 | 0 | 0 | 296.15 | 69.77659
231 | 0.41 | 0.86 | 0.27 | 0.01 | 0.014 | 0 | 0 | 0.91 | 0 | 0 | 0 | 0 | 0.24 | 0 | 0 | 0 | 0 | 0 | 296.15 | 72.63358
232 | 0.41 | 0.86 | 0.27 | 0.01 | 0.014 | 0 | 0 | 0.91 | 0 | 0 | 0 | 0 | 0.24 | 0 | 0 | 0 | 0 | 0 | 255.37 | 92.08312
233 | 0.41 | 0.86 | 0.27 | 0.01 | 0.014 | 0 | 0 | 0.91 | 0 | 0 | 0 | 0 | 0.24 | 0 | 0 | 0 | 0 | 0 | 297.04 | 84.83075
234 | 0.41 | 0.86 | 0.27 | 0.01 | 0.014 | 0 | 0 | 0.91 | 0 | 0 | 0 | 0 | 0.24 | 0 | 0 | 0 | 0 | 0 | 255.37 | 87.13832
235 | 0.41 | 0.86 | 0.27 | 0.01 | 0.014 | 0 | 0 | 0.91 | 0 | 0 | 0 | 0 | 0.24 | 0 | 0 | 0 | 0 | 0 | 338.71 | 82.52318
236 | 0.41 | 0.86 | 0.27 | 0.01 | 0.014 | 0 | 0 | 0.91 | 0 | 0 | 0 | 0 | 0.24 | 0 | 0 | 0 | 0 | 0 | 219.26 | 153.3986
237 | 0.43 | 0.89 | 0.29 | 0.008 | 0.016 | 0 | 0 | 0.96 | 0 | 0 | 0 | 0 | 0.24 | 0 | 0 | 0 | 0 | 0 | 296.15 | 55.82127
238 | 0.43 | 0.89 | 0.29 | 0.008 | 0.016 | 0 | 0 | 0.96 | 0 | 0 | 0 | 0 | 0.24 | 0 | 0 | 0 | 0 | 0 | 296.15 | 57.68931
239 | 0.43 | 0.89 | 0.29 | 0.008 | 0.016 | 0 | 0 | 0.96 | 0 | 0 | 0 | 0 | 0.24 | 0 | 0 | 0 | 0 | 0 | 296.15 | 76.91907
240 | 0.43 | 0.89 | 0.29 | 0.008 | 0.016 | 0 | 0 | 0.96 | 0 | 0 | 0 | 0 | 0.24 | 0 | 0 | 0 | 0 | 0 | 296.15 | 92.30289
241 | 0.43 | 0.89 | 0.29 | 0.008 | 0.016 | 0 | 0 | 0.96 | 0 | 0 | 0 | 0 | 0.24 | 0 | 0 | 0 | 0 | 0 | 296.15 | 89.66566
242 | 0.43 | 0.89 | 0.29 | 0.008 | 0.016 | 0 | 0 | 0.96 | 0 | 0 | 0 | 0 | 0.24 | 0 | 0 | 0 | 0 | 0 | 296.15 | 100.1047
243 | 0.43 | 0.89 | 0.29 | 0.008 | 0.016 | 0 | 0 | 0.96 | 0 | 0 | 0 | 0 | 0.24 | 0 | 0 | 0 | 0 | 0 | 296.15 | 94.50058
244 | 0.43 | 0.89 | 0.29 | 0.008 | 0.016 | 0 | 0 | 0.96 | 0 | 0 | 0 | 0 | 0.24 | 0 | 0 | 0 | 0 | 0 | 296.15 | 151.5306
245 | 0.43 | 0.89 | 0.29 | 0.008 | 0.016 | 0 | 0 | 0.96 | 0 | 0 | 0 | 0 | 0.24 | 0 | 0 | 0 | 0 | 0 | 296.15 | 127.9054
246 | 0.42 | 1.65 | 0.21 | 0.017 | 0.022 | 0 | 0 | 0 | 0 | 0 | 0 | 0 | 0 | 0 | 0 | 0 | 0 | 0 | 296.15 | 79.11676
247 | 0.42 | 1.65 | 0.21 | 0.017 | 0.022 | 0 | 0 | 0 | 0 | 0 | 0 | 0 | 0 | 0 | 0 | 0 | 0 | 0 | 296.15 | 72.30393
248 | 0.42 | 1.65 | 0.21 | 0.017 | 0.022 | 0 | 0 | 0 | 0 | 0 | 0 | 0 | 0 | 0 | 0 | 0 | 0 | 0 | 296.15 | 56.37069
249 | 0.42 | 1.65 | 0.21 | 0.017 | 0.022 | 0 | 0 | 0 | 0 | 0 | 0 | 0 | 0 | 0 | 0 | 0 | 0 | 0 | 296.15 | 81.86387
250 | 0.42 | 1.65 | 0.21 | 0.017 | 0.022 | 0 | 0 | 0 | 0 | 0 | 0 | 0 | 0 | 0 | 0 | 0 | 0 | 0 | 296.15 | 75.05104
251 | 0.42 | 1.65 | 0.21 | 0.017 | 0.022 | 0 | 0 | 0 | 0 | 0 | 0 | 0 | 0 | 0 | 0 | 0 | 0 | 0 | 219.26 | 69.22717
252 | 0.42 | 1.65 | 0.21 | 0.017 | 0.022 | 0 | 0 | 0 | 0 | 0 | 0 | 0 | 0 | 0 | 0 | 0 | 0 | 0 | 219.26 | 71.31497
253 | 0.42 | 1.65 | 0.21 | 0.017 | 0.022 | 0 | 0 | 0 | 0 | 0 | 0 | 0 | 0 | 0 | 0 | 0 | 0 | 0 | 296.15 | 52.85439
254 | 0.42 | 1.65 | 0.21 | 0.017 | 0.022 | 0 | 0 | 0 | 0 | 0 | 0 | 0 | 0 | 0 | 0 | 0 | 0 | 0 | 296.15 | 66.37017
255 | 0.42 | 1.65 | 0.21 | 0.017 | 0.022 | 0 | 0 | 0 | 0 | 0 | 0 | 0 | 0 | 0 | 0 | 0 | 0 | 0 | 219.26 | 51.4259
256 | 0.42 | 1.65 | 0.21 | 0.017 | 0.022 | 0 | 0 | 0 | 0 | 0 | 0 | 0 | 0 | 0 | 0 | 0 | 0 | 0 | 219.26 | 51.09624
257 | 0.42 | 1.65 | 0.21 | 0.017 | 0.022 | 0 | 0 | 0 | 0 | 0 | 0 | 0 | 0 | 0 | 0 | 0 | 0 | 0 | 347.04 | 61.31549
258 | 0.42 | 1.65 | 0.21 | 0.017 | 0.022 | 0 | 0 | 0 | 0 | 0 | 0 | 0 | 0 | 0 | 0 | 0 | 0 | 0 | 347.04 | 68.89751
259 | 0.42 | 1.65 | 0.21 | 0.017 | 0.022 | 0 | 0 | 0 | 0 | 0 | 0 | 0 | 0 | 0 | 0 | 0 | 0 | 0 | 347.04 | 60.21665
260 | 0.42 | 1.65 | 0.21 | 0.017 | 0.022 | 0 | 0 | 0 | 0 | 0 | 0 | 0 | 0 | 0 | 0 | 0 | 0 | 0 | 347.04 | 61.20561
261 | 0.42 | 1.65 | 0.21 | 0.017 | 0.022 | 0 | 0 | 0 | 0 | 0 | 0 | 0 | 0 | 0 | 0 | 0 | 0 | 0 | 347.04 | 79.00688
262 | 0.42 | 1.65 | 0.21 | 0.017 | 0.022 | 0 | 0 | 0 | 0 | 0 | 0 | 0 | 0 | 0 | 0 | 0 | 0 | 0 | 347.04 | 78.67723
263 | 0.42 | 1.65 | 0.21 | 0.017 | 0.022 | 0 | 0 | 0 | 0 | 0 | 0 | 0 | 0 | 0 | 0 | 0 | 0 | 0 | 219.26 | 50.43694
264 | 0.42 | 1.65 | 0.21 | 0.017 | 0.022 | 0 | 0 | 0 | 0 | 0 | 0 | 0 | 0 | 0 | 0 | 0 | 0 | 0 | 172.04 | 41.09676
265 | 0.42 | 1.65 | 0.21 | 0.017 | 0.022 | 0 | 0 | 0 | 0 | 0 | 0 | 0 | 0 | 0 | 0 | 0 | 0 | 0 | 297.04 | 57.57942
266 | 0.42 | 1.65 | 0.21 | 0.017 | 0.022 | 0 | 0 | 0 | 0 | 0 | 0 | 0 | 0 | 0 | 0 | 0 | 0 | 0 | 255.37 | 49.22821
267 | 0.42 | 1.65 | 0.21 | 0.017 | 0.022 | 0 | 0 | 0 | 0 | 0 | 0 | 0 | 0 | 0 | 0 | 0 | 0 | 0 | 394.26 | 62.19457
268 | 0.42 | 1.65 | 0.21 | 0.017 | 0.022 | 0 | 0 | 0 | 0 | 0 | 0 | 0 | 0 | 0 | 0 | 0 | 0 | 0 | 438.71 | 56.59046
269 | 0.25 | 1.325 | 0.275 | 0.035 | 0.04 | 0 | 0.55 | 0 | 0 | 0 | 0 | 0 | 0.525 | 0 | 0 | 0 | 3 | 1 | 335.15 | 424
270 | 0.25 | 1.325 | 0.275 | 0.035 | 0.04 | 0 | 0.55 | 0 | 0 | 0 | 0 | 0 | 0.525 | 0 | 0 | 0 | 3 | 1 | 365.15 | 685
271 | 0.25 | 1.325 | 0.275 | 0.035 | 0.04 | 0 | 0.55 | 0 | 0 | 0 | 0 | 0 | 0.525 | 0 | 0 | 0 | 3 | 1 | 327.15 | 235
272 | 0.25 | 1.325 | 0.275 | 0.035 | 0.04 | 0 | 0.55 | 0 | 0 | 0 | 0 | 0 | 0.525 | 0 | 0 | 0 | 3 | 1 | 333.15 | 387
273 | 0.25 | 1.325 | 0.275 | 0.035 | 0.04 | 0 | 0.55 | 0 | 0 | 0 | 0 | 0 | 0.525 | 0 | 0 | 0 | 3 | 1 | 352.15 | 281
274 | 0.25 | 1.325 | 0.275 | 0.035 | 0.04 | 0 | 0.55 | 0 | 0 | 0 | 0 | 0 | 0.525 | 0 | 0 | 0 | 3 | 1 | 368.15 | 509
275 | 0.25 | 1.325 | 0.275 | 0.035 | 0.04 | 0 | 0.55 | 0 | 0 | 0 | 0 | 0 | 0.525 | 0 | 0 | 0 | 3 | 1 | 350.15 | 275
276 | 0.25 | 1.325 | 0.275 | 0.035 | 0.04 | 0 | 0.55 | 0 | 0 | 0 | 0 | 0 | 0.525 | 0 | 0 | 0 | 3 | 1 | 376.15 | 397
277 | 0.25 | 1.325 | 0.275 | 0.035 | 0.04 | 0 | 0.55 | 0 | 0 | 0 | 0 | 0 | 0.525 | 0 | 0 | 0 | 3 | 1 | 357.15 | 319
278 | 0.25 | 1.325 | 0.275 | 0.035 | 0.04 | 0 | 0.55 | 0 | 0 | 0 | 0 | 0 | 0.525 | 0 | 0 | 0 | 3 | 1 | 384.15 | 555
279 | 0.25 | 1.325 | 0.275 | 0.035 | 0.04 | 0 | 0.55 | 0 | 0 | 0 | 0 | 0 | 0.525 | 0 | 0 | 0 | 3 | 1 | 336.15 | 345
280 | 0.25 | 1.325 | 0.275 | 0.035 | 0.04 | 0 | 0.55 | 0 | 0 | 0 | 0 | 0 | 0.525 | 0 | 0 | 0 | 3 | 1 | 351.15 | 484
281 | 0.25 | 1.325 | 0.275 | 0.035 | 0.04 | 0 | 0.55 | 0 | 0 | 0 | 0 | 0 | 0.525 | 0 | 0 | 0 | 3 | 1 | 375.15 | 563
282 | 0.25 | 1.325 | 0.275 | 0.035 | 0.04 | 0 | 0.55 | 0 | 0 | 0 | 0 | 0 | 0.525 | 0 | 0 | 0 | 3 | 1 | 309.15 | 170
283 | 0.25 | 1.325 | 0.275 | 0.035 | 0.04 | 0 | 0.55 | 0 | 0 | 0 | 0 | 0 | 0.525 | 0 | 0 | 0 | 3 | 1 | 315.15 | 218
284 | 0.25 | 1.325 | 0.275 | 0.035 | 0.04 | 0 | 0.55 | 0 | 0 | 0 | 0 | 0 | 0.525 | 0 | 0 | 0 | 3 | 1 | 326.15 | 354
285 | 0.25 | 1.325 | 0.275 | 0.035 | 0.04 | 0 | 0.55 | 0 | 0 | 0 | 0 | 0 | 0.525 | 0 | 0 | 0 | 3 | 1 | 333.15 | 576
286 | 0.1 | 0.45 | 0.3 | 0.03 | 0.03 | 0 | 0 | 2 | 0 | 0 | 0 | 0 | 0 | 0 | 0 | 0 | 3 | 1 | 353.15 | 106
287 | 0.1 | 0.45 | 0.3 | 0.03 | 0.03 | 0 | 0 | 2 | 0 | 0 | 0 | 0 | 0 | 0 | 0 | 0 | 3 | 1 | 369.15 | 153
288 | 0.1 | 0.45 | 0.3 | 0.03 | 0.03 | 0 | 0 | 2 | 0 | 0 | 0 | 0 | 0 | 0 | 0 | 0 | 3 | 1 | 378.15 | 158
289 | 0.1 | 0.45 | 0.3 | 0.03 | 0.03 | 0 | 0 | 2 | 0 | 0 | 0 | 0 | 0 | 0 | 0 | 0 | 3 | 1 | 385.15 | 170
290 | 0.1 | 0.45 | 0.3 | 0.03 | 0.03 | 0 | 0 | 2 | 0 | 0 | 0 | 0 | 0 | 0 | 0 | 0 | 3 | 1 | 398.15 | 201
291 | 0.1 | 0.45 | 0.3 | 0.03 | 0.03 | 0 | 0 | 2 | 0 | 0 | 0 | 0 | 0 | 0 | 0 | 0 | 3 | 1 | 408.15 | 293
292 | 0.1 | 0.45 | 0.3 | 0.03 | 0.03 | 0 | 0 | 2 | 0 | 0 | 0 | 0 | 0 | 0 | 0 | 0 | 3 | 1 | 418.15 | 371
293 | 0.1 | 0.45 | 0.3 | 0.03 | 0.03 | 0 | 0 | 2 | 0 | 0 | 0 | 0 | 0 | 0 | 0 | 0 | 3 | 1 | 425.15 | 406
294 | 0.1 | 0.45 | 0.3 | 0.03 | 0.03 | 0 | 0 | 2 | 0 | 0 | 0 | 0 | 0 | 0 | 0 | 0 | 3 | 1 | 393.15 | 201
295 | 0.1 | 0.45 | 0.3 | 0.03 | 0.03 | 0 | 0 | 2 | 0 | 0 | 0 | 0 | 0 | 0 | 0 | 0 | 3 | 1 | 402.15 | 259
296 | 0.1 | 0.45 | 0.3 | 0.03 | 0.03 | 0 | 0 | 2 | 0 | 0 | 0 | 0 | 0 | 0 | 0 | 0 | 3 | 1 | 406.15 | 281
297 | 0.1 | 0.45 | 0.3 | 0.03 | 0.03 | 0 | 0 | 2 | 0 | 0 | 0 | 0 | 0 | 0 | 0 | 0 | 3 | 1 | 412.15 | 277
298 | 0.1 | 0.45 | 0.3 | 0.03 | 0.03 | 0 | 0 | 2 | 0 | 0 | 0 | 0 | 0 | 0 | 0 | 0 | 3 | 1 | 415.15 | 380
299 | 0.1 | 0.45 | 0.3 | 0.03 | 0.03 | 0 | 0 | 2 | 0 | 0 | 0 | 0 | 0 | 0 | 0 | 0 | 3 | 1 | 423.15 | 364
300 | 0.1 | 0.45 | 0.3 | 0.03 | 0.03 | 0 | 0 | 2 | 0 | 0 | 0 | 0 | 0 | 0 | 0 | 0 | 3 | 1 | 435.15 | 446
301 | 0.1 | 0.45 | 0.3 | 0.03 | 0.03 | 0 | 0 | 2 | 0 | 0 | 0 | 0 | 0 | 0 | 0 | 0 | 3 | 1 | 370.15 | 144
302 | 0.1 | 0.45 | 0.3 | 0.03 | 0.03 | 0 | 0 | 2 | 0 | 0 | 0 | 0 | 0 | 0 | 0 | 0 | 3 | 1 | 379.15 | 232
303 | 0.1 | 0.45 | 0.3 | 0.03 | 0.03 | 0 | 0 | 2 | 0 | 0 | 0 | 0 | 0 | 0 | 0 | 0 | 3 | 1 | 384.15 | 255
304 | 0.1 | 0.45 | 0.3 | 0.03 | 0.03 | 0 | 0 | 2 | 0 | 0 | 0 | 0 | 0 | 0 | 0 | 0 | 3 | 1 | 399.15 | 258
305 | 0.1 | 0.45 | 0.3 | 0.03 | 0.03 | 0 | 0 | 2 | 0 | 0 | 0 | 0 | 0 | 0 | 0 | 0 | 3 | 1 | 359.15 | 137
306 | 0.1 | 0.45 | 0.3 | 0.03 | 0.03 | 0 | 0 | 2 | 0 | 0 | 0 | 0 | 0 | 0 | 0 | 0 | 3 | 1 | 375.15 | 188
307 | 0.1 | 0.45 | 0.3 | 0.03 | 0.03 | 0 | 0 | 2 | 0 | 0 | 0 | 0 | 0 | 0 | 0 | 0 | 3 | 1 | 380.15 | 281
308 | 0.1 | 0.45 | 0.3 | 0.03 | 0.03 | 0 | 0 | 2 | 0 | 0 | 0 | 0 | 0 | 0 | 0 | 0 | 3 | 1 | 394.15 | 249
309 | 0.1 | 0.45 | 0.3 | 0.03 | 0.03 | 0 | 0 | 2 | 0 | 0 | 0 | 0 | 0 | 0 | 0 | 0 | 3 | 1 | 400.15 | 307
310 | 0.1 | 0.45 | 0.3 | 0.03 | 0.03 | 0 | 0 | 2 | 0 | 0 | 0 | 0 | 0 | 0 | 0 | 0 | 3 | 1 | 410.15 | 381
311 | 0.1 | 0.45 | 0.3 | 0.03 | 0.03 | 0 | 0 | 2 | 0 | 0 | 0 | 0 | 0 | 0 | 0 | 0 | 3 | 1 | 422.15 | 397
312 | 0.1 | 0.45 | 0.3 | 0.03 | 0.03 | 0 | 0 | 2 | 0 | 0 | 0 | 0 | 0 | 0 | 0 | 0 | 3 | 1 | 377.15 | 171
313 | 0.1 | 0.45 | 0.3 | 0.03 | 0.03 | 0 | 0 | 2 | 0 | 0 | 0 | 0 | 0 | 0 | 0 | 0 | 3 | 1 | 397.15 | 190
314 | 0.1 | 0.45 | 0.3 | 0.03 | 0.03 | 0 | 0 | 2 | 0 | 0 | 0 | 0 | 0 | 0 | 0 | 0 | 3 | 1 | 408.15 | 268
315 | 0.1 | 0.45 | 0.3 | 0.03 | 0.03 | 0 | 0 | 2 | 0 | 0 | 0 | 0 | 0 | 0 | 0 | 0 | 3 | 1 | 417.15 | 306
316 | 0.1 | 0.45 | 0.3 | 0.03 | 0.03 | 0 | 0 | 2 | 0 | 0 | 0 | 0 | 0 | 0 | 0 | 0 | 3 | 1 | 427.15 | 366
317 | 0.1 | 0.45 | 0.3 | 0.03 | 0.03 | 0 | 0 | 2 | 0 | 0 | 0 | 0 | 0 | 0 | 0 | 0 | 3 | 1 | 377.15 | 204
318 | 0.1 | 0.45 | 0.3 | 0.03 | 0.03 | 0 | 0 | 2 | 0 | 0 | 0 | 0 | 0 | 0 | 0 | 0 | 3 | 1 | 388.15 | 259
319 | 0.1 | 0.45 | 0.3 | 0.03 | 0.03 | 0 | 0 | 2 | 0 | 0 | 0 | 0 | 0 | 0 | 0 | 0 | 3 | 1 | 392.15 | 286
320 | 0.1 | 0.45 | 0.3 | 0.03 | 0.03 | 0 | 0 | 2 | 0 | 0 | 0 | 0 | 0 | 0 | 0 | 0 | 3 | 1 | 398.15 | 350
321 | 0.1 | 0.45 | 0.3 | 0.03 | 0.03 | 0 | 0 | 2 | 0 | 0 | 0 | 0 | 0 | 0 | 0 | 0 | 3 | 1 | 406.15 | 328
322 | 0.1 | 0.45 | 0.3 | 0.03 | 0.03 | 0 | 0 | 2 | 0 | 0 | 0 | 0 | 0 | 0 | 0 | 0 | 3 | 1 | 412.15 | 411
323 | 0.1 | 0.45 | 0.3 | 0.03 | 0.03 | 0 | 0 | 2 | 0 | 0 | 0 | 0 | 0 | 0 | 0 | 0 | 3 | 1 | 429.15 | 413
324 | 0.27 | 0.75 | 0.275 | 0.025 | 0.025 | 0 | 0.4 | 0.25 | 0 | 0 | 0 | 0.05 | 0.1 | 0 | 0 | 0 | 3 | 1 | 404.15 | 127
325 | 0.27 | 0.75 | 0.275 | 0.025 | 0.025 | 0 | 0.4 | 0.25 | 0 | 0 | 0 | 0.05 | 0.1 | 0 | 0 | 0 | 3 | 1 | 309.15 | 86
326 | 0.27 | 0.75 | 0.275 | 0.025 | 0.025 | 0 | 0.4 | 0.25 | 0 | 0 | 0 | 0.05 | 0.1 | 0 | 0 | 0 | 3 | 1 | 355.15 | 104
327 | 0.27 | 0.75 | 0.275 | 0.025 | 0.025 | 0 | 0.4 | 0.25 | 0 | 0 | 0 | 0.05 | 0.1 | 0 | 0 | 0 | 3 | 1 | 362.15 | 92
328 | 0.27 | 0.75 | 0.275 | 0.025 | 0.025 | 0 | 0.4 | 0.25 | 0 | 0 | 0 | 0.05 | 0.1 | 0 | 0 | 0 | 3 | 1 | 295.15 | 76
329 | 0.27 | 0.75 | 0.275 | 0.025 | 0.025 | 0 | 0.4 | 0.25 | 0 | 0 | 0 | 0.05 | 0.1 | 0 | 0 | 0 | 3 | 1 | 311.15 | 86
330 | 0.27 | 0.75 | 0.275 | 0.025 | 0.025 | 0 | 0.4 | 0.25 | 0 | 0 | 0 | 0.05 | 0.1 | 0 | 0 | 0 | 3 | 1 | 324.15 | 107
331 | 0.27 | 0.75 | 0.275 | 0.025 | 0.025 | 0 | 0.4 | 0.25 | 0 | 0 | 0 | 0.05 | 0.1 | 0 | 0 | 0 | 3 | 1 | 340.15 | 130
332 | 0.27 | 0.75 | 0.275 | 0.025 | 0.025 | 0 | 0.4 | 0.25 | 0 | 0 | 0 | 0.05 | 0.1 | 0 | 0 | 0 | 3 | 1 | 305.15 | 63
333 | 0.27 | 0.75 | 0.275 | 0.025 | 0.025 | 0 | 0.4 | 0.25 | 0 | 0 | 0 | 0.05 | 0.1 | 0 | 0 | 0 | 3 | 1 | 336.15 | 105
334 | 0.06 | 1.47 | 0.17 | 0.005 | 0.001 | 0 | 0 | 0 | 0 | 0 | 0.039 | 0 | 0 | 0 | 0.003 | 0 | 3 | 2 | 181.15 | 125.8587
335 | 0.06 | 1.47 | 0.17 | 0.005 | 0.001 | 0 | 0 | 0 | 0 | 0 | 0.039 | 0 | 0 | 0 | 0.003 | 0 | 3 | 2 | 217.15 | 192.2349
336 | 0.06 | 1.47 | 0.17 | 0.005 | 0.001 | 0 | 0 | 0 | 0 | 0 | 0.039 | 0 | 0 | 0 | 0.003 | 0 | 3 | 2 | 246.15 | 393.2292
337 | 0.06 | 1.47 | 0.17 | 0.005 | 0.001 | 0 | 0 | 0 | 0 | 0 | 0.039 | 0 | 0 | 0 | 0.003 | 0 | 3 | 2 | 219.15 | 188.8828
338 | 0.06 | 1.47 | 0.17 | 0.005 | 0.001 | 0 | 0 | 0 | 0 | 0 | 0.039 | 0 | 0 | 0 | 0.003 | 0 | 3 | 2 | 258.15 | 592.4843
339 | 0.06 | 1.47 | 0.17 | 0.005 | 0.001 | 0 | 0 | 0 | 0 | 0 | 0.039 | 0 | 0 | 0 | 0.003 | 0 | 3 | 2 | 223.15 | 219.7783
340 | 0.06 | 1.47 | 0.17 | 0.005 | 0.001 | 0 | 0 | 0 | 0 | 0 | 0.039 | 0 | 0 | 0 | 0.003 | 0 | 3 | 2 | 223.15 | 191.2546
341 | 0.06 | 1.47 | 0.17 | 0.005 | 0.001 | 0 | 0 | 0 | 0 | 0 | 0.039 | 0 | 0 | 0 | 0.003 | 0 | 3 | 2 | 256.15 | 498.0587
342 | 0.06 | 1.47 | 0.17 | 0.005 | 0.001 | 0 | 0 | 0 | 0 | 0 | 0.039 | 0 | 0 | 0 | 0.003 | 0 | 3 | 2 | 233.15 | 298.4558
343 | 0.06 | 1.47 | 0.17 | 0.005 | 0.001 | 0 | 0 | 0 | 0 | 0 | 0.039 | 0 | 0 | 0 | 0.003 | 0 | 3 | 2 | 233.15 | 179.3011
344 | 0.06 | 1.47 | 0.17 | 0.005 | 0.001 | 0 | 0 | 0 | 0 | 0 | 0.039 | 0 | 0 | 0 | 0.003 | 0 | 3 | 2 | 281.15 | 816.8479
345 | 0.06 | 1.47 | 0.17 | 0.005 | 0.001 | 0 | 0 | 0 | 0 | 0 | 0.039 | 0 | 0 | 0 | 0.003 | 0 | 3 | 2 | 238.15 | 328.2444
346 | 0.06 | 1.47 | 0.17 | 0.005 | 0.001 | 0 | 0 | 0 | 0 | 0 | 0.039 | 0 | 0 | 0 | 0.003 | 0 | 3 | 2 | 277.15 | 697.6617
347 | 0.06 | 1.47 | 0.17 | 0.005 | 0.001 | 0 | 0 | 0 | 0 | 0 | 0.039 | 0 | 0 | 0 | 0.003 | 0 | 3 | 2 | 242.15 | 32.88769
348 | 0.06 | 1.47 | 0.17 | 0.005 | 0.001 | 0 | 0 | 0 | 0 | 0 | 0.039 | 0 | 0 | 0 | 0.003 | 0 | 3 | 2 | 193.15 | 181.3882
349 | 0.06 | 1.47 | 0.17 | 0.005 | 0.001 | 0 | 0 | 0 | 0 | 0 | 0.039 | 0 | 0 | 0 | 0.003 | 0 | 3 | 2 | 244.15 | 229.1703
350 | 0.06 | 1.47 | 0.17 | 0.005 | 0.001 | 0 | 0 | 0 | 0 | 0 | 0.039 | 0 | 0 | 0 | 0.003 | 0 | 3 | 2 | 238.15 | 190.4324
351 | 0.06 | 1.47 | 0.17 | 0.005 | 0.001 | 0 | 0 | 0 | 0 | 0 | 0.039 | 0 | 0 | 0 | 0.003 | 0 | 3 | 2 | 277.15 | 343.0439
352 | 0.17 | 0.97 | 0.02 | 0.019 | 0.025 | 0.05 | 0 | 0 | 0 | 0 | 0 | 0 | 0 | 0 | 0 | 0 | 3 | 1 | 288.15 | 73.18679
353 | 0.17 | 0.97 | 0.02 | 0.019 | 0.025 | 0.05 | 0 | 0 | 0 | 0 | 0 | 0 | 0 | 0 | 0 | 0 | 3 | 1 | 288.15 | 62.95304
354 | 0.17 | 0.97 | 0.02 | 0.019 | 0.025 | 0.05 | 0 | 0 | 0 | 0 | 0 | 0 | 0 | 0 | 0 | 0 | 3 | 1 | 293.15 | 95.82507
355 | 0.17 | 0.97 | 0.02 | 0.019 | 0.025 | 0.05 | 0 | 0 | 0 | 0 | 0 | 0 | 0 | 0 | 0 | 0 | 3 | 1 | 304.15 | 148.8545
356 | 0.17 | 0.97 | 0.02 | 0.019 | 0.025 | 0.05 | 0 | 0 | 0 | 0 | 0 | 0 | 0 | 0 | 0 | 0 | 3 | 1 | 310.15 | 221.1109
357 | 0.17 | 0.97 | 0.02 | 0.019 | 0.025 | 0.05 | 0 | 0 | 0 | 0 | 0 | 0 | 0 | 0 | 0 | 0 | 3 | 1 | 315.15 | 245.92
358 | 0.17 | 0.97 | 0.02 | 0.019 | 0.025 | 0.05 | 0 | 0 | 0 | 0 | 0 | 0 | 0 | 0 | 0 | 0 | 3 | 1 | 314.15 | 277.5516
359 | 0.14 | 1.14 | 0.07 | 0.015 | 0.017 | 0 | 0 | 0 | 0 | 0 | 0 | 0 | 0 | 0 | 0 | 0 | 3 | 1 | 285.15 | 80.00928
360 | 0.14 | 1.14 | 0.07 | 0.015 | 0.017 | 0 | 0 | 0 | 0 | 0 | 0 | 0 | 0 | 0 | 0 | 0 | 3 | 1 | 292.15 | 101.097
361 | 0.14 | 1.14 | 0.07 | 0.015 | 0.017 | 0 | 0 | 0 | 0 | 0 | 0 | 0 | 0 | 0 | 0 | 0 | 3 | 1 | 293.15 | 127.1465
362 | 0.14 | 1.14 | 0.07 | 0.015 | 0.017 | 0 | 0 | 0 | 0 | 0 | 0 | 0 | 0 | 0 | 0 | 0 | 3 | 1 | 298.15 | 123.7353
363 | 0.14 | 1.14 | 0.07 | 0.015 | 0.017 | 0 | 0 | 0 | 0 | 0 | 0 | 0 | 0 | 0 | 0 | 0 | 3 | 1 | 308.15 | 227.6233
364 | 0.12 | 1 | 0.21 | 0.016 | 0.019 | 0 | 0 | 0 | 0 | 0 | 0 | 0 | 0 | 0 | 0 | 0 | 3 | 1 | 256.15 | 67.60474
365 | 0.12 | 1 | 0.21 | 0.016 | 0.019 | 0 | 0 | 0 | 0 | 0 | 0 | 0 | 0 | 0 | 0 | 0 | 3 | 1 | 281.15 | 113.1914
366 | 0.12 | 1 | 0.21 | 0.016 | 0.019 | 0 | 0 | 0 | 0 | 0 | 0 | 0 | 0 | 0 | 0 | 0 | 3 | 1 | 283.15 | 133.3488
367 | 0.12 | 1 | 0.21 | 0.016 | 0.019 | 0 | 0 | 0 | 0 | 0 | 0 | 0 | 0 | 0 | 0 | 0 | 3 | 1 | 283.15 | 141.1016
368 | 0.12 | 1 | 0.21 | 0.016 | 0.019 | 0 | 0 | 0 | 0 | 0 | 0 | 0 | 0 | 0 | 0 | 0 | 3 | 1 | 292.15 | 175.2141
369 | 0.12 | 1 | 0.21 | 0.016 | 0.019 | 0 | 0 | 0 | 0 | 0 | 0 | 0 | 0 | 0 | 0 | 0 | 3 | 1 | 293.15 | 192.5805
370 | 0.12 | 1 | 0.21 | 0.016 | 0.019 | 0 | 0 | 0 | 0 | 0 | 0 | 0 | 0 | 0 | 0 | 0 | 3 | 1 | 297.15 | 218.9401
371 | 0.12 | 1 | 0.21 | 0.016 | 0.019 | 0 | 0 | 0 | 0 | 0 | 0 | 0 | 0 | 0 | 0 | 0 | 3 | 1 | 297.15 | 240.9582
372 | 0.12 | 1 | 0.21 | 0.016 | 0.019 | 0 | 0 | 0 | 0 | 0 | 0 | 0 | 0 | 0 | 0 | 0 | 3 | 1 | 273.15 | 90.86326
373 | 0.13 | 0.8 | 0.23 | 0.011 | 0.02 | 0 | 0 | 0 | 0 | 0 | 0 | 0 | 0 | 0 | 0 | 0 | 3 | 1 | 285.15 | 127.4566
374 | 0.13 | 0.8 | 0.23 | 0.011 | 0.02 | 0 | 0 | 0 | 0 | 0 | 0 | 0 | 0 | 0 | 0 | 0 | 3 | 1 | 288.15 | 186.0681
375 | 0.13 | 0.8 | 0.23 | 0.011 | 0.02 | 0 | 0 | 0 | 0 | 0 | 0 | 0 | 0 | 0 | 0 | 0 | 3 | 1 | 274.15 | 90.86326
376 | 0.13 | 0.8 | 0.23 | 0.011 | 0.02 | 0 | 0 | 0 | 0 | 0 | 0 | 0 | 0 | 0 | 0 | 0 | 3 | 1 | 298.15 | 208.7064
377 | 0.13 | 0.8 | 0.23 | 0.011 | 0.02 | 0 | 0 | 0 | 0 | 0 | 0 | 0 | 0 | 0 | 0 | 0 | 3 | 1 | 263.15 | 73.80701
378 | 0 | 0 | 0 | 0 | 0 | 0 | 0 | 0 | 0 | 0 | 0 | 0 | 0 | 0 | 0 | 0 | 3 | 1 | 308.15 | 154.7466
379 | 0 | 0 | 0 | 0 | 0 | 0 | 0 | 0 | 0 | 0 | 0 | 0 | 0 | 0 | 0 | 0 | 3 | 1 | 290.15 | 97.37564
380 | 0 | 0 | 0 | 0 | 0 | 0 | 0 | 0 | 0 | 0 | 0 | 0 | 0 | 0 | 0 | 0 | 3 | 1 | 296.15 | 120.324
381 | 0.17 | 0.97 | 0.02 | 0.019 | 0.025 | 0.05 | 0 | 0 | 0 | 0 | 0 | 0 | 0 | 0 | 0 | 0 | 3 | 1 | 308.15 | 192.2704
382 | 0.17 | 0.97 | 0.02 | 0.019 | 0.025 | 0.05 | 0 | 0 | 0 | 0 | 0 | 0 | 0 | 0 | 0 | 0 | 3 | 1 | 305.15 | 167.4613
383 | 0.17 | 0.97 | 0.02 | 0.019 | 0.025 | 0.05 | 0 | 0 | 0 | 0 | 0 | 0 | 0 | 0 | 0 | 0 | 3 | 1 | 309.15 | 201.5738
384 | 0.17 | 0.97 | 0.02 | 0.019 | 0.025 | 0.05 | 0 | 0 | 0 | 0 | 0 | 0 | 0 | 0 | 0 | 0 | 3 | 1 | 295.15 | 102.3375
385 | 0.17 | 0.97 | 0.02 | 0.019 | 0.025 | 0.05 | 0 | 0 | 0 | 0 | 0 | 0 | 0 | 0 | 0 | 0 | 3 | 1 | 292.15 | 86.83178
386 | 0.14 | 1.14 | 0.07 | 0.015 | 0.017 | 0 | 0 | 0 | 0 | 0 | 0 | 0 | 0 | 0 | 0 | 0 | 3 | 1 | 308.15 | 226.3829
387 | 0.14 | 1.14 | 0.07 | 0.015 | 0.017 | 0 | 0 | 0 | 0 | 0 | 0 | 0 | 0 | 0 | 0 | 0 | 3 | 1 | 287.15 | 86.83178
388 | 0.14 | 1.14 | 0.07 | 0.015 | 0.017 | 0 | 0 | 0 | 0 | 0 | 0 | 0 | 0 | 0 | 0 | 0 | 3 | 1 | 287.15 | 86.83178
389 | 0.14 | 1.14 | 0.07 | 0.015 | 0.017 | 0 | 0 | 0 | 0 | 0 | 0 | 0 | 0 | 0 | 0 | 0 | 3 | 1 | 298.15 | 142.6522
390 | 0.14 | 1.14 | 0.07 | 0.015 | 0.017 | 0 | 0 | 0 | 0 | 0 | 0 | 0 | 0 | 0 | 0 | 0 | 3 | 1 | 295.15 | 127.1465
391 | 0.12 | 1 | 0.21 | 0.016 | 0.019 | 0 | 0 | 0 | 0 | 0 | 0 | 0 | 0 | 0 | 0 | 0 | 3 | 1 | 288.15 | 161.259
392 | 0.12 | 1 | 0.21 | 0.016 | 0.019 | 0 | 0 | 0 | 0 | 0 | 0 | 0 | 0 | 0 | 0 | 0 | 3 | 1 | 280.15 | 114.742
393 | 0.12 | 1 | 0.21 | 0.016 | 0.019 | 0 | 0 | 0 | 0 | 0 | 0 | 0 | 0 | 0 | 0 | 0 | 3 | 1 | 274.15 | 86.83178
394 | 0.12 | 1 | 0.21 | 0.016 | 0.019 | 0 | 0 | 0 | 0 | 0 | 0 | 0 | 0 | 0 | 0 | 0 | 3 | 1 | 278.15 | 102.3375
395 | 0.12 | 1 | 0.21 | 0.016 | 0.019 | 0 | 0 | 0 | 0 | 0 | 0 | 0 | 0 | 0 | 0 | 0 | 3 | 1 | 290.15 | 173.6636
396 | 0.13 | 0.8 | 0.23 | 0.011 | 0.02 | 0 | 0 | 0 | 0 | 0 | 0 | 0 | 0 | 0 | 0 | 0 | 3 | 1 | 294.15 | 179.8658
397 | 0.13 | 0.8 | 0.23 | 0.011 | 0.02 | 0 | 0 | 0 | 0 | 0 | 0 | 0 | 0 | 0 | 0 | 0 | 3 | 1 | 287.15 | 148.8545
398 | 0.13 | 0.8 | 0.23 | 0.011 | 0.02 | 0 | 0 | 0 | 0 | 0 | 0 | 0 | 0 | 0 | 0 | 0 | 3 | 1 | 296.15 | 189.1692
399 | 0.13 | 0.8 | 0.23 | 0.011 | 0.02 | 0 | 0 | 0 | 0 | 0 | 0 | 0 | 0 | 0 | 0 | 0 | 3 | 1 | 291.15 | 164.3602
400 | 0.13 | 0.8 | 0.23 | 0.011 | 0.02 | 0 | 0 | 0 | 0 | 0 | 0 | 0 | 0 | 0 | 0 | 0 | 3 | 1 | 292.15 | 170.5624
401 | 0.14 | 1.14 | 0.07 | 0.015 | 0.017 | 0 | 0 | 0 | 0 | 0 | 0 | 0 | 0 | 0 | 0 | 0 | 3 | 1 | 289.15 | 96.13519
402 | 0.14 | 1.14 | 0.07 | 0.015 | 0.017 | 0 | 0 | 0 | 0 | 0 | 0 | 0 | 0 | 0 | 0 | 0 | 3 | 1 | 290.15 | 99.23632
403 | 0.13 | 0.8 | 0.23 | 0.011 | 0.02 | 0 | 0 | 0 | 0 | 0 | 0 | 0 | 0 | 0 | 0 | 0 | 3 | 1 | 291.15 | 164.3602
404 | 0.13 | 0.8 | 0.23 | 0.011 | 0.02 | 0 | 0 | 0 | 0 | 0 | 0 | 0 | 0 | 0 | 0 | 0 | 3 | 1 | 293.15 | 176.7647
405 | 0.13 | 0.8 | 0.23 | 0.011 | 0.02 | 0 | 0 | 0 | 0 | 0 | 0 | 0 | 0 | 0 | 0 | 0 | 3 | 1 | 293.15 | 176.7647
406 | 0.13 | 0.8 | 0.23 | 0.011 | 0.02 | 0 | 0 | 0 | 0 | 0 | 0 | 0 | 0 | 0 | 0 | 0 | 3 | 1 | 289.15 | 96.13519
407 | 0.13 | 0.8 | 0.23 | 0.011 | 0.02 | 0 | 0 | 0 | 0 | 0 | 0 | 0 | 0 | 0 | 0 | 0 | 3 | 1 | 282.15 | 127.1465
408 | 0.13 | 0.8 | 0.23 | 0.011 | 0.02 | 0 | 0 | 0 | 0 | 0 | 0 | 0 | 0 | 0 | 0 | 0 | 3 | 1 | 281.15 | 124.0454
409 | 0.13 | 0.8 | 0.23 | 0.011 | 0.02 | 0 | 0 | 0 | 0 | 0 | 0 | 0 | 0 | 0 | 0 | 0 | 3 | 1 | 251.15 | 46.51703
410 | 0.13 | 0.8 | 0.23 | 0.011 | 0.02 | 0 | 0 | 0 | 0 | 0 | 0 | 0 | 0 | 0 | 0 | 0 | 3 | 1 | 284.75 | 136.4499
411 | 0.13 | 0.8 | 0.23 | 0.011 | 0.02 | 0 | 0 | 0 | 0 | 0 | 0 | 0 | 0 | 0 | 0 | 0 | 3 | 1 | 247.15 | 40.31476
412 | 0.13 | 0.8 | 0.23 | 0.011 | 0.02 | 0 | 0 | 0 | 0 | 0 | 0 | 0 | 0 | 0 | 0 | 0 | 3 | 1 | 282.15 | 127.1465
413 | 0.14 | 1.45 | 0.41 | 0.017 | 0.003 | 0 | 0 | 0 | 0 | 0 | 0 | 0 | 0 | 0 | 0 | 0 | 3 | 1 | 254.65 | 96.03837
414 | 0.14 | 1.45 | 0.41 | 0.017 | 0.003 | 0 | 0 | 0 | 0 | 0 | 0 | 0 | 0 | 0 | 0 | 0 | 3 | 1 | 272.35 | 192.1084
415 | 0.14 | 1.45 | 0.41 | 0.017 | 0.003 | 0 | 0 | 0 | 0 | 0 | 0 | 0 | 0 | 0 | 0 | 0 | 3 | 1 | 243.85 | 59.48244
416 | 0.14 | 1.45 | 0.41 | 0.017 | 0.003 | 0 | 0 | 0 | 0 | 0 | 0 | 0 | 0 | 0 | 0 | 0 | 3 | 1 | 260.25 | 129.1158
417 | 0.14 | 1.42 | 0.4 | 0.016 | 0.003 | 0 | 0 | 0 | 0 | 0 | 0 | 0 | 0 | 0 | 0 | 0 | 3 | 1 | 261.95 | 105.8731
418 | 0.14 | 1.42 | 0.4 | 0.016 | 0.003 | 0 | 0 | 0 | 0 | 0 | 0 | 0 | 0 | 0 | 0 | 0 | 3 | 1 | 279.45 | 176.044
419 | 0.14 | 1.42 | 0.4 | 0.016 | 0.003 | 0 | 0 | 0 | 0 | 0 | 0 | 0 | 0 | 0 | 0 | 0 | 3 | 1 | 280.95 | 198.1167
420 | 0.14 | 1.42 | 0.4 | 0.016 | 0.003 | 0 | 0 | 0 | 0 | 0 | 0 | 0 | 0 | 0 | 0 | 0 | 3 | 1 | 285.25 | 234.4196
421 | 0.14 | 1.42 | 0.4 | 0.016 | 0.003 | 0 | 0 | 0 | 0 | 0 | 0 | 0 | 0 | 0 | 0 | 0 | 3 | 1 | 279.45 | 179.0798
422 | 0.14 | 1.42 | 0.4 | 0.016 | 0.003 | 0 | 0 | 0 | 0 | 0 | 0 | 0 | 0 | 0 | 0 | 0 | 3 | 1 | 279.65 | 208.7736
423 | 0.14 | 1.42 | 0.4 | 0.016 | 0.003 | 0 | 0 | 0 | 0 | 0 | 0 | 0 | 0 | 0 | 0 | 0 | 3 | 1 | 277.15 | 142.1444
424 | 0.13 | 1.43 | 0.4 | 0.014 | 0.003 | 0 | 0 | 0 | 0 | 0 | 0 | 0 | 0 | 0 | 0 | 0 | 3 | 1 | 255.15 | 130.6337
425 | 0.13 | 1.43 | 0.4 | 0.014 | 0.003 | 0 | 0 | 0 | 0 | 0 | 0 | 0 | 0 | 0 | 0 | 0 | 3 | 1 | 260.15 | 107.2961
426 | 0.13 | 1.43 | 0.4 | 0.014 | 0.003 | 0 | 0 | 0 | 0 | 0 | 0 | 0 | 0 | 0 | 0 | 0 | 3 | 1 | 283.15 | 220.7586
427 | 0.13 | 1.43 | 0.4 | 0.014 | 0.003 | 0 | 0 | 0 | 0 | 0 | 0 | 0 | 0 | 0 | 0 | 0 | 3 | 1 | 281.15 | 253.6463
428 | 0.13 | 1.43 | 0.4 | 0.014 | 0.003 | 0 | 0 | 0 | 0 | 0 | 0 | 0 | 0 | 0 | 0 | 0 | 3 | 1 | 250.15 | 94.36237
429 | 0.13 | 1.43 | 0.4 | 0.014 | 0.003 | 0 | 0 | 0 | 0 | 0 | 0 | 0 | 0 | 0 | 0 | 0 | 3 | 1 | 267.15 | 157.0703
430 | 0.13 | 1.43 | 0.4 | 0.014 | 0.003 | 0 | 0 | 0 | 0 | 0 | 0 | 0 | 0 | 0 | 0 | 0 | 3 | 1 | 279.15 | 274.296
431 | 0.13 | 1.43 | 0.4 | 0.014 | 0.003 | 0 | 0 | 0 | 0 | 0 | 0 | 0 | 0 | 0 | 0 | 0 | 3 | 1 | 285.15 | 264.3348
432 | 0.13 | 1.43 | 0.4 | 0.014 | 0.003 | 0 | 0 | 0 | 0 | 0 | 0 | 0 | 0 | 0 | 0 | 0 | 3 | 1 | 253.15 | 101.5091
433 | 0.13 | 1.43 | 0.4 | 0.014 | 0.003 | 0 | 0 | 0 | 0 | 0 | 0 | 0 | 0 | 0 | 0 | 0 | 3 | 1 | 240.25 | 59.95678
434 | 0.11 | 1.31 | 0.21 | 0.014 | 0.002 | 0 | 0 | 0 | 0 | 0 | 0 | 0 | 0 | 0 | 0 | 0 | 3 | 1 | 260.45 | 184.7086
435 | 0.11 | 1.31 | 0.21 | 0.014 | 0.002 | 0 | 0 | 0 | 0 | 0 | 0 | 0 | 0 | 0 | 0 | 0 | 3 | 1 | 263.95 | 259.4965
436 | 0.11 | 1.31 | 0.21 | 0.014 | 0.002 | 0 | 0 | 0 | 0 | 0 | 0 | 0 | 0 | 0 | 0 | 0 | 3 | 1 | 261.45 | 287.3878
437 | 0.11 | 1.31 | 0.21 | 0.014 | 0.002 | 0 | 0 | 0 | 0 | 0 | 0 | 0 | 0 | 0 | 0 | 0 | 3 | 1 | 254.35 | 141.7649
438 | 0.07 | 1.95 | 0.15 | 0.005 | 0.002 | 0 | 0 | 0 | 0 | 0 | 0 | 0 | 0 | 0 | 0 | 0 | 3 | 1 | 263.15 | 347.82
439 | 0.07 | 1.95 | 0.15 | 0.005 | 0.002 | 0 | 0 | 0 | 0 | 0 | 0 | 0 | 0 | 0 | 0 | 0 | 3 | 1 | 231.15 | 189.72
440 | 0.07 | 1.95 | 0.15 | 0.005 | 0.002 | 0 | 0 | 0 | 0 | 0 | 0 | 0 | 0 | 0 | 0 | 0 | 3 | 1 | 239.15 | 221.34
441 | 0.07 | 1.95 | 0.15 | 0.005 | 0.002 | 0 | 0 | 0 | 0 | 0 | 0 | 0 | 0 | 0 | 0 | 0 | 3 | 1 | 245.15 | 252.96
442 | 0.07 | 1.95 | 0.15 | 0.005 | 0.002 | 0 | 0 | 0 | 0 | 0 | 0 | 0 | 0 | 0 | 0 | 0 | 3 | 1 | 244.15 | 246.636
443 | 0.07 | 1.95 | 0.15 | 0.005 | 0.002 | 0 | 0 | 0 | 0 | 0 | 0 | 0 | 0 | 0 | 0 | 0 | 3 | 1 | 232.15 | 192.882
444 | 0.07 | 1.95 | 0.15 | 0.005 | 0.002 | 0 | 0 | 0 | 0 | 0 | 0 | 0 | 0 | 0 | 0 | 0 | 3 | 1 | 238.15 | 218.178
445 | 0.09 | 1.55 | 0.26 | 0.005 | 0.002 | 0 | 0 | 0 | 0 | 0 | 0 | 0 | 0 | 0 | 0 | 0 | 3 | 1 | 263.15 | 240.312
446 | 0.09 | 1.55 | 0.26 | 0.005 | 0.002 | 0 | 0 | 0 | 0 | 0 | 0 | 0 | 0 | 0 | 0 | 0 | 3 | 1 | 250.15 | 189.72
447 | 0.09 | 1.55 | 0.26 | 0.005 | 0.002 | 0 | 0 | 0 | 0 | 0 | 0 | 0 | 0 | 0 | 0 | 0 | 3 | 1 | 258.15 | 221.34
448 | 0.09 | 1.55 | 0.26 | 0.005 | 0.002 | 0 | 0 | 0 | 0 | 0 | 0 | 0 | 0 | 0 | 0 | 0 | 3 | 1 | 266.15 | 252.96
449 | 0.07 | 1.89 | 0.19 | 0.01 | 0.002 | 0 | 0 | 0 | 0 | 0 | 0 | 0 | 0 | 0 | 0 | 0 | 3 | 1 | 263.15 | 313.038
450 | 0.07 | 1.89 | 0.19 | 0.01 | 0.002 | 0 | 0 | 0 | 0 | 0 | 0 | 0 | 0 | 0 | 0 | 0 | 3 | 1 | 235.15 | 189.72
451 | 0.07 | 1.89 | 0.19 | 0.01 | 0.002 | 0 | 0 | 0 | 0 | 0 | 0 | 0 | 0 | 0 | 0 | 0 | 3 | 1 | 243.15 | 221.34
452 | 0.07 | 1.89 | 0.19 | 0.01 | 0.002 | 0 | 0 | 0 | 0 | 0 | 0 | 0 | 0 | 0 | 0 | 0 | 3 | 1 | 250.15 | 252.96
453 | 0.07 | 1.89 | 0.19 | 0.01 | 0.002 | 0 | 0 | 0 | 0 | 0 | 0 | 0 | 0 | 0 | 0 | 0 | 3 | 1 | 244.15 | 224.502
454 | 0.07 | 1.89 | 0.19 | 0.01 | 0.002 | 0 | 0 | 0 | 0 | 0 | 0 | 0 | 0 | 0 | 0 | 0 | 3 | 1 | 238.15 | 199.206
455 | 0.14 | 1.45 | 0.41 | 0.017 | 0.003 | 0 | 0 | 0 | 0 | 0 | 0 | 0 | 0 | 0 | 0 | 0 | 3 | 1 | 254.65 | 96
456 | 0.14 | 1.45 | 0.41 | 0.017 | 0.003 | 0 | 0 | 0 | 0 | 0 | 0 | 0 | 0 | 0 | 0 | 0 | 3 | 1 | 272.35 | 192
457 | 0.14 | 1.45 | 0.41 | 0.017 | 0.003 | 0 | 0 | 0 | 0 | 0 | 0 | 0 | 0 | 0 | 0 | 0 | 3 | 1 | 260.25 | 129
458 | 0.14 | 1.45 | 0.41 | 0.017 | 0.003 | 0 | 0 | 0 | 0 | 0 | 0 | 0 | 0 | 0 | 0 | 0 | 3 | 1 | 263.15 | 150
459 | 0.14 | 1.45 | 0.41 | 0.017 | 0.003 | 0 | 0 | 0 | 0 | 0 | 0 | 0 | 0 | 0 | 0 | 0 | 3 | 1 | 272.15 | 179
460 | 0.14 | 1.45 | 0.41 | 0.017 | 0.003 | 0 | 0 | 0 | 0 | 0 | 0 | 0 | 0 | 0 | 0 | 0 | 3 | 1 | 284.05 | 199
461 | 0.14 | 1.45 | 0.41 | 0.017 | 0.003 | 0 | 0 | 0 | 0 | 0 | 0 | 0 | 0 | 0 | 0 | 0 | 3 | 1 | 263.15 | 132
462 | 0.14 | 1.45 | 0.41 | 0.017 | 0.003 | 0 | 0 | 0 | 0 | 0 | 0 | 0 | 0 | 0 | 0 | 0 | 3 | 1 | 281.94 | 355
463 | 0.14 | 1.45 | 0.41 | 0.017 | 0.003 | 0 | 0 | 0 | 0 | 0 | 0 | 0 | 0 | 0 | 0 | 0 | 3 | 1 | 286.15 | 422
464 | 0.14 | 1.54 | 0.36 | 0.014 | 0.002 | 0 | 0 | 0 | 0 | 0 | 0 | 0 | 0 | 0 | 0 | 0 | 3 | 1 | 272.35 | 162
465 | 0.14 | 1.54 | 0.36 | 0.014 | 0.002 | 0 | 0 | 0 | 0 | 0 | 0 | 0 | 0 | 0 | 0 | 0 | 3 | 1 | 259.15 | 111
466 | 0.14 | 1.54 | 0.36 | 0.014 | 0.002 | 0 | 0 | 0 | 0 | 0 | 0 | 0 | 0 | 0 | 0 | 0 | 3 | 1 | 278.95 | 209
467 | 0.14 | 1.54 | 0.36 | 0.014 | 0.002 | 0 | 0 | 0 | 0 | 0 | 0 | 0 | 0 | 0 | 0 | 0 | 3 | 1 | 253.15 | 79
468 | 0.14 | 1.54 | 0.36 | 0.014 | 0.002 | 0 | 0 | 0 | 0 | 0 | 0 | 0 | 0 | 0 | 0 | 0 | 3 | 1 | 268.75 | 113
469 | 0.14 | 1.54 | 0.36 | 0.014 | 0.002 | 0 | 0 | 0 | 0 | 0 | 0 | 0 | 0 | 0 | 0 | 0 | 3 | 1 | 274.25 | 170
470 | 0.14 | 1.54 | 0.36 | 0.014 | 0.002 | 0 | 0 | 0 | 0 | 0 | 0 | 0 | 0 | 0 | 0 | 0 | 3 | 1 | 256.35 | 78
471 | 0.14 | 1.54 | 0.36 | 0.014 | 0.002 | 0 | 0 | 0 | 0 | 0 | 0 | 0 | 0 | 0 | 0 | 0 | 3 | 1 | 270.95 | 147
472 | 0.14 | 1.54 | 0.36 | 0.014 | 0.002 | 0 | 0 | 0 | 0 | 0 | 0 | 0 | 0 | 0 | 0 | 0 | 3 | 1 | 278.55 | 249
473 | 0.14 | 1.54 | 0.36 | 0.014 | 0.002 | 0 | 0 | 0 | 0 | 0 | 0 | 0 | 0 | 0 | 0 | 0 | 3 | 1 | 264.55 | 98
474 | 0.14 | 1.54 | 0.36 | 0.014 | 0.002 | 0 | 0 | 0 | 0 | 0 | 0 | 0 | 0 | 0 | 0 | 0 | 3 | 1 | 282.55 | 272
475 | 0.14 | 1.54 | 0.36 | 0.014 | 0.002 | 0 | 0 | 0 | 0 | 0 | 0 | 0 | 0 | 0 | 0 | 0 | 3 | 1 | 277.05 | 218
476 | 0.14 | 1.54 | 0.36 | 0.014 | 0.002 | 0 | 0 | 0 | 0 | 0 | 0 | 0 | 0 | 0 | 0 | 0 | 3 | 1 | 263.35 | 125
477 | 0.14 | 1.54 | 0.36 | 0.014 | 0.002 | 0 | 0 | 0 | 0 | 0 | 0 | 0 | 0 | 0 | 0 | 0 | 3 | 1 | 277.45 | 170
478 | 0.14 | 1.54 | 0.36 | 0.014 | 0.002 | 0 | 0 | 0 | 0 | 0 | 0 | 0 | 0 | 0 | 0 | 0 | 3 | 1 | 263.35 | 100
479 | 0.22 | 1.04 | 0.029 | 0.006 | 0.023 | 0 | 0 | 0 | 0 | 0 | 0 | 0 | 0 | 0 | 0 | 0 | 3 | 0 | 296.15 | 113
480 | 0.22 | 1.04 | 0.029 | 0.006 | 0.023 | 0 | 0 | 0 | 0 | 0 | 0 | 0 | 0 | 0 | 0 | 0 | 3 | 0 | 296.15 | 94.6
481 | 0.22 | 1.04 | 0.029 | 0.006 | 0.023 | 0 | 0 | 0 | 0 | 0 | 0 | 0 | 0 | 0 | 0 | 0 | 3 | 0 | 273.15 | 58.6
482 | 0.22 | 1.04 | 0.029 | 0.006 | 0.023 | 0 | 0 | 0 | 0 | 0 | 0 | 0 | 0 | 0 | 0 | 0 | 3 | 0 | 273.15 | 84.7
483 | 0.22 | 1.04 | 0.029 | 0.006 | 0.023 | 0 | 0 | 0 | 0 | 0 | 0 | 0 | 0 | 0 | 0 | 0 | 3 | 0 | 247.15 | 139.8
484 | 0.22 | 1.04 | 0.029 | 0.006 | 0.023 | 0 | 0 | 0 | 0 | 0 | 0 | 0 | 0 | 0 | 0 | 0 | 3 | 0 | 247.15 | 68.3
485 | 0.22 | 1.04 | 0.029 | 0.006 | 0.023 | 0 | 0 | 0 | 0 | 0 | 0 | 0 | 0 | 0 | 0 | 0 | 3 | 0 | 228.15 | 49.6
486 | 0.22 | 1.04 | 0.029 | 0.006 | 0.023 | 0 | 0 | 0 | 0 | 0 | 0 | 0 | 0 | 0 | 0 | 0 | 3 | 0 | 228.15 | 47.8
487 | 0.25 | 1.06 | 0.18 | 0.006 | 0.02 | 0 | 0 | 0 | 0 | 0 | 0 | 0 | 0 | 0 | 0 | 0 | 3 | 0 | 296.15 | 99.4
488 | 0.25 | 1.06 | 0.18 | 0.006 | 0.02 | 0 | 0 | 0 | 0 | 0 | 0 | 0 | 0 | 0 | 0 | 0 | 3 | 0 | 273.15 | 89.5
489 | 0.25 | 1.06 | 0.18 | 0.006 | 0.02 | 0 | 0 | 0 | 0 | 0 | 0 | 0 | 0 | 0 | 0 | 0 | 3 | 0 | 273.15 | 89.3
490 | 0.25 | 1.06 | 0.18 | 0.006 | 0.02 | 0 | 0 | 0 | 0 | 0 | 0 | 0 | 0 | 0 | 0 | 0 | 3 | 0 | 273.15 | 105.7
491 | 0.25 | 1.06 | 0.18 | 0.006 | 0.02 | 0 | 0 | 0 | 0 | 0 | 0 | 0 | 0 | 0 | 0 | 0 | 3 | 0 | 273.15 | 107.4
492 | 0.25 | 1.06 | 0.18 | 0.006 | 0.02 | 0 | 0 | 0 | 0 | 0 | 0 | 0 | 0 | 0 | 0 | 0 | 3 | 0 | 247.15 | 83.3
493 | 0.25 | 1.06 | 0.18 | 0.006 | 0.02 | 0 | 0 | 0 | 0 | 0 | 0 | 0 | 0 | 0 | 0 | 0 | 3 | 0 | 247.15 | 78.2
494 | 0.25 | 1.06 | 0.18 | 0.006 | 0.02 | 0 | 0 | 0 | 0 | 0 | 0 | 0 | 0 | 0 | 0 | 0 | 3 | 0 | 247.15 | 58.3
495 | 0.25 | 1.06 | 0.18 | 0.006 | 0.02 | 0 | 0 | 0 | 0 | 0 | 0 | 0 | 0 | 0 | 0 | 0 | 3 | 0 | 247.15 | 133
496 | 0.25 | 1.06 | 0.18 | 0.006 | 0.02 | 0 | 0 | 0 | 0 | 0 | 0 | 0 | 0 | 0 | 0 | 0 | 3 | 0 | 247.15 | 74.6
497 | 0.25 | 1.06 | 0.18 | 0.006 | 0.02 | 0 | 0 | 0 | 0 | 0 | 0 | 0 | 0 | 0 | 0 | 0 | 3 | 0 | 228.15 | 72
498 | 0.25 | 1.06 | 0.18 | 0.006 | 0.02 | 0 | 0 | 0 | 0 | 0 | 0 | 0 | 0 | 0 | 0 | 0 | 3 | 0 | 228.15 | 34.8
499 | 0.25 | 1.06 | 0.18 | 0.006 | 0.02 | 0 | 0 | 0 | 0 | 0 | 0 | 0 | 0 | 0 | 0 | 0 | 3 | 0 | 228.15 | 51.6
500 | 0.16 | 1.02 | 0.49 | 0.009 | 0.016 | 0.35 | 0.2 | 0.55 | 0 | 0 | 0 | 0.06 | 0.03 | 0 | 0 | 0 | 3 | 0 | 296.15 | 102.8
501 | 0.16 | 1.02 | 0.49 | 0.009 | 0.016 | 0.35 | 0.2 | 0.55 | 0 | 0 | 0 | 0.06 | 0.03 | 0 | 0 | 0 | 3 | 0 | 296.15 | 82
502 | 0.16 | 1.02 | 0.49 | 0.009 | 0.016 | 0.35 | 0.2 | 0.55 | 0 | 0 | 0 | 0.06 | 0.03 | 0 | 0 | 0 | 3 | 0 | 273.15 | 27.3
503 | 0.16 | 1.02 | 0.49 | 0.009 | 0.016 | 0.35 | 0.2 | 0.55 | 0 | 0 | 0 | 0.06 | 0.03 | 0 | 0 | 0 | 3 | 0 | 273.15 | 66.8
504 | 0.16 | 1.02 | 0.49 | 0.009 | 0.016 | 0.35 | 0.2 | 0.55 | 0 | 0 | 0 | 0.06 | 0.03 | 0 | 0 | 0 | 3 | 0 | 273.15 | 61.6
505 | 0.16 | 1.02 | 0.49 | 0.009 | 0.016 | 0.35 | 0.2 | 0.55 | 0 | 0 | 0 | 0.06 | 0.03 | 0 | 0 | 0 | 3 | 0 | 247.15 | 80.8
506 | 0.16 | 1.02 | 0.49 | 0.009 | 0.016 | 0.35 | 0.2 | 0.55 | 0 | 0 | 0 | 0.06 | 0.03 | 0 | 0 | 0 | 3 | 0 | 247.15 | 100.7
507 | 0.16 | 1.02 | 0.49 | 0.009 | 0.016 | 0.35 | 0.2 | 0.55 | 0 | 0 | 0 | 0.06 | 0.03 | 0 | 0 | 0 | 3 | 0 | 228.15 | 44.9
508 | 0.13 | 0.89 | 0.4 | 0.008 | 0.023 | 0.32 | 0.23 | 0.51 | 0 | 0 | 0 | 0.03 | 0 | 0 | 0 | 0 | 3 | 0 | 296.15 | 132.1
509 | 0.13 | 0.89 | 0.4 | 0.008 | 0.023 | 0.32 | 0.23 | 0.51 | 0 | 0 | 0 | 0.03 | 0 | 0 | 0 | 0 | 3 | 0 | 273.15 | 76.8
510 | 0.13 | 0.89 | 0.4 | 0.008 | 0.023 | 0.32 | 0.23 | 0.51 | 0 | 0 | 0 | 0.03 | 0 | 0 | 0 | 0 | 3 | 0 | 273.15 | 76.5
511 | 0.13 | 0.89 | 0.4 | 0.008 | 0.023 | 0.32 | 0.23 | 0.51 | 0 | 0 | 0 | 0.03 | 0 | 0 | 0 | 0 | 3 | 0 | 273.15 | 93.2
512 | 0.13 | 0.89 | 0.4 | 0.008 | 0.023 | 0.32 | 0.23 | 0.51 | 0 | 0 | 0 | 0.03 | 0 | 0 | 0 | 0 | 3 | 0 | 273.15 | 122.1
513 | 0.13 | 0.89 | 0.4 | 0.008 | 0.023 | 0.32 | 0.23 | 0.51 | 0 | 0 | 0 | 0.03 | 0 | 0 | 0 | 0 | 3 | 0 | 247.15 | 84.1
514 | 0.13 | 0.89 | 0.4 | 0.008 | 0.023 | 0.32 | 0.23 | 0.51 | 0 | 0 | 0 | 0.03 | 0 | 0 | 0 | 0 | 3 | 0 | 247.15 | 85.9
515 | 0.13 | 0.89 | 0.4 | 0.008 | 0.023 | 0.32 | 0.23 | 0.51 | 0 | 0 | 0 | 0.03 | 0 | 0 | 0 | 0 | 3 | 0 | 247.15 | 59
516 | 0.13 | 0.89 | 0.4 | 0.008 | 0.023 | 0.32 | 0.23 | 0.51 | 0 | 0 | 0 | 0.03 | 0 | 0 | 0 | 0 | 3 | 0 | 247.15 | 95.2
517 | 0.13 | 0.89 | 0.4 | 0.008 | 0.023 | 0.32 | 0.23 | 0.51 | 0 | 0 | 0 | 0.03 | 0 | 0 | 0 | 0 | 3 | 0 | 247.15 | 81.7
518 | 0.13 | 0.89 | 0.4 | 0.008 | 0.023 | 0.32 | 0.23 | 0.51 | 0 | 0 | 0 | 0.03 | 0 | 0 | 0 | 0 | 3 | 0 | 247.15 | 88.1
519 | 0.13 | 0.89 | 0.4 | 0.008 | 0.023 | 0.32 | 0.23 | 0.51 | 0 | 0 | 0 | 0.03 | 0 | 0 | 0 | 0 | 3 | 0 | 228.15 | 93.7
520 | 0.13 | 0.89 | 0.4 | 0.008 | 0.023 | 0.32 | 0.23 | 0.51 | 0 | 0 | 0 | 0.03 | 0 | 0 | 0 | 0 | 3 | 0 | 228.15 | 121.6
521 | 0.13 | 0.89 | 0.4 | 0.008 | 0.023 | 0.32 | 0.23 | 0.51 | 0 | 0 | 0 | 0.03 | 0 | 0 | 0 | 0 | 3 | 0 | 228.15 | 66.1
522 | 0.13 | 0.89 | 0.4 | 0.008 | 0.023 | 0.32 | 0.23 | 0.51 | 0 | 0 | 0 | 0.03 | 0 | 0 | 0 | 0 | 3 | 0 | 228.15 | 50.3
523 | 0.13 | 0.89 | 0.4 | 0.008 | 0.023 | 0.32 | 0.23 | 0.51 | 0 | 0 | 0 | 0.03 | 0 | 0 | 0 | 0 | 3 | 0 | 228.15 | 49.9
524 | 0.16 | 0.67 | 0.288 | 0.018 | 0.021 | 0 | 0 | 0 | 0 | 0 | 0 | 0 | 0.608 | 0 | 0 | 0 | 3 | 0 | 273.15 | 197.9
525 | 0.16 | 0.67 | 0.288 | 0.018 | 0.021 | 0 | 0 | 0 | 0 | 0 | 0 | 0 | 0.608 | 0 | 0 | 0 | 3 | 0 | 273.15 | 105.9
526 | 0.16 | 0.67 | 0.288 | 0.018 | 0.021 | 0 | 0 | 0 | 0 | 0 | 0 | 0 | 0.608 | 0 | 0 | 0 | 3 | 0 | 247.15 | 51.3
527 | 0.16 | 0.67 | 0.288 | 0.018 | 0.021 | 0 | 0 | 0 | 0 | 0 | 0 | 0 | 0.608 | 0 | 0 | 0 | 3 | 0 | 247.15 | 89.9
528 | 0.16 | 0.67 | 0.288 | 0.018 | 0.021 | 0 | 0 | 0 | 0 | 0 | 0 | 0 | 0.608 | 0 | 0 | 0 | 3 | 0 | 228.15 | 38.9
529 | 0.16 | 0.67 | 0.288 | 0.018 | 0.021 | 0 | 0 | 0 | 0 | 0 | 0 | 0 | 0.608 | 0 | 0 | 0 | 3 | 0 | 228.15 | 54.6
530 | 0.16 | 0.67 | 0.288 | 0.018 | 0.021 | 0 | 0 | 0 | 0 | 0 | 0 | 0 | 0.608 | 0 | 0 | 0 | 3 | 0 | 211.15 | 53.5
531 | 0.17 | 0.63 | 0.269 | 0.014 | 0.021 | 0 | 1.35 | 0 | 0 | 0 | 0 | 0 | 0.531 | 0 | 0 | 0 | 3 | 0 | 247.15 | 28
532 | 0.17 | 0.63 | 0.269 | 0.014 | 0.021 | 0 | 1.35 | 0 | 0 | 0 | 0 | 0 | 0.531 | 0 | 0 | 0 | 3 | 0 | 247.15 | 101.4
533 | 0.17 | 0.63 | 0.269 | 0.014 | 0.021 | 0 | 1.35 | 0 | 0 | 0 | 0 | 0 | 0.531 | 0 | 0 | 0 | 3 | 0 | 247.15 | 87.4
534 | 0.17 | 0.63 | 0.269 | 0.014 | 0.021 | 0 | 1.35 | 0 | 0 | 0 | 0 | 0 | 0.531 | 0 | 0 | 0 | 3 | 0 | 248.15 | 123.8
535 | 0.17 | 0.63 | 0.269 | 0.014 | 0.021 | 0 | 1.35 | 0 | 0 | 0 | 0 | 0 | 0.531 | 0 | 0 | 0 | 3 | 0 | 234.15 | 72.7
536 | 0.17 | 0.63 | 0.269 | 0.014 | 0.021 | 0 | 1.35 | 0 | 0 | 0 | 0 | 0 | 0.531 | 0 | 0 | 0 | 3 | 0 | 234.15 | 51.3
537 | 0.17 | 0.63 | 0.269 | 0.014 | 0.021 | 0 | 1.35 | 0 | 0 | 0 | 0 | 0 | 0.531 | 0 | 0 | 0 | 3 | 0 | 228.15 | 37.2

## Nonstandard
| FEATURES | [18 empty] | LABEL
Entry Number | Chemical Composition (wt. %) | [15 empty] | Processing | Test Method | Temperature (K) | K_ca (MPa-m^1/2)
| C | Mn | Si | P | S | Cu | Ni | Cr | Nb | Ti | Al | V | Mo | O | N | B
82 | 0.06 | 1.9 | 0.15 | 0.0055 | 0.002 | 0 | 0 | 0 | 0 | 0 | 0 | 0 | 0 | 0 | 0 | 0 | 3 | 2 | 252.65 | 195.7 | 42
83 | 0.06 | 1.9 | 0.15 | 0.0055 | 0.002 | 0 | 0 | 0 | 0 | 0 | 0 | 0 | 0 | 0 | 0 | 0 | 3 | 2 | 255.05 | 243.1
84 | 0.06 | 1.9 | 0.15 | 0.0055 | 0.002 | 0 | 0 | 0 | 0 | 0 | 0 | 0 | 0 | 0 | 0 | 0 | 3 | 2 | 268.95 | 325.6
85 | 0.06 | 1.9 | 0.15 | 0.0055 | 0.002 | 0 | 0 | 0 | 0 | 0 | 0 | 0 | 0 | 0 | 0 | 0 | 3 | 2 | 258.65 | 264.4
86 | 0.06 | 1.9 | 0.15 | 0.0055 | 0.002 | 0 | 0 | 0 | 0 | 0 | 0 | 0 | 0 | 0 | 0 | 0 | 3 | 2 | 238.15 | 176.2
87 | 0.06 | 1.9 | 0.15 | 0.0055 | 0.002 | 0 | 0 | 0 | 0 | 0 | 0 | 0 | 0 | 0 | 0 | 0 | 3 | 2 | 253.15 | 220.2
88 | 0.06 | 1.9 | 0.15 | 0.0055 | 0.002 | 0 | 0 | 0 | 0 | 0 | 0 | 0 | 0 | 0 | 0 | 0 | 3 | 2 | 263.15 | 278.8
89 | 0.06 | 1.9 | 0.15 | 0.0055 | 0.002 | 0 | 0 | 0 | 0 | 0 | 0 | 0 | 0 | 0 | 0 | 0 | 3 | 2 | 265.65 | 278.9
90 | 0.06 | 1.9 | 0.15 | 0.0055 | 0.002 | 0 | 0 | 0 | 0 | 0 | 0 | 0 | 0 | 0 | 0 | 0 | 3 | 2 | 267.15 | 299.5
125 | 0.4 | 0.7 | 0.27 | 0.04 | 0.04 | 0 | 0 | 0.95 | 0 | 0 | 0 | 0 | 0.2 | 0 | 0 | 0 | 0 | 2 | 295.15 | 35.1616
126 | 0.4 | 0.7 | 0.27 | 0.04 | 0.04 | 0 | 0 | 0.95 | 0 | 0 | 0 | 0 | 0.2 | 0 | 0 | 0 | 0 | 2 | 295.15 | 36.2604
127 | 0.15 | 0.8 | 0.26 | 0.008 | 0.013 | 0 | 0.86 | 0.48 | 0 | 0 | 0 | 0 | 0.42 | 0 | 0 | 0 | 0 | 2 | 77.15 | 34.0628
128 | 0.15 | 0.8 | 0.26 | 0.008 | 0.013 | 0 | 0.86 | 0.48 | 0 | 0 | 0 | 0 | 0.42 | 0 | 0 | 0 | 0 | 2 | 77.15 | 19.7784
129 | 0.15 | 0.8 | 0.26 | 0.008 | 0.013 | 0 | 0.86 | 0.48 | 0 | 0 | 0 | 0 | 0.42 | 0 | 0 | 0 | 0 | 2 | 77.15 | 13.1856
130 | 0.15 | 0.8 | 0.26 | 0.008 | 0.013 | 0 | 0.86 | 0.48 | 0 | 0 | 0 | 0 | 0.42 | 0 | 0 | 0 | 0 | 2 | 77.15 | 17.5808
131 | 0.018 | 0 | 3.5 | 0 | 0 | 0 | 0 | 0 | 0 | 0 | 0 | 0 | 0 | 0 | 0.001 | 0 | 3 | 2 | 295.15 | 28.5688
132 | 0.018 | 0 | 3.5 | 0 | 0 | 0 | 0 | 0 | 0 | 0 | 0 | 0 | 0 | 0 | 0.001 | 0 | 3 | 2 | 295.15 | 29.6676
133 | 0.018 | 0 | 3.5 | 0 | 0 | 0 | 0 | 0 | 0 | 0 | 0 | 0 | 0 | 0 | 0.001 | 0 | 3 | 2 | 273.15 | 13.1856
134 | 0.018 | 0 | 3.5 | 0 | 0 | 0 | 0 | 0 | 0 | 0 | 0 | 0 | 0 | 0 | 0.001 | 0 | 3 | 2 | 198.15 | 36.2604
135 | 0.018 | 0 | 3.5 | 0 | 0 | 0 | 0 | 0 | 0 | 0 | 0 | 0 | 0 | 0 | 0.001 | 0 | 3 | 2 | 198.15 | 24.1736
136 | 0.22 | 0 | 0 | 0 | 0.031 | 0 | 0 | 0 | 0 | 0 | 0 | 0 | 0 | 0.016 | 0.036 | 0 | 1 | 2 | 161.15 | 19.7784
137 | 0.22 | 0 | 0 | 0 | 0.031 | 0 | 0 | 0 | 0 | 0 | 0 | 0 | 0 | 0.016 | 0.036 | 0 | 1 | 2 | 77.15 | 27.47
138 | 0.22 | 0 | 0 | 0 | 0.031 | 0 | 0 | 0 | 0 | 0 | 0 | 0 | 0 | 0.016 | 0.036 | 0 | 1 | 2 | 77.15 | 25.2724
184 | 0.1 | 1.51 | 0.2 | 0.01 | 0.003 | 0 | 0 | 0 | 0 | 0 | 0.027 | 0 | 0 | 0.001 | 0.0031 | 0 | 3 | 2 | 283 | 28.68186
185 | 0.1 | 1.51 | 0.2 | 0.01 | 0.003 | 0 | 0 | 0 | 0 | 0 | 0.027 | 0 | 0 | 0.001 | 0.0031 | 0 | 3 | 2 | 293 | 48.06662
186 | 0.1 | 1.51 | 0.2 | 0.01 | 0.003 | 0 | 0 | 0 | 0 | 0 | 0.027 | 0 | 0 | 0.001 | 0.0031 | 0 | 3 | 2 | 303 | 57.23723
187 | 0.1 | 1.51 | 0.2 | 0.01 | 0.003 | 0 | 0 | 0 | 0 | 0 | 0.027 | 0 | 0 | 0.001 | 0.0031 | 0 | 3 | 2 | 313 | 59.76705
188 | 0.1 | 1.5 | 0.19 | 0.01 | 0.003 | 0 | 0 | 0 | 0 | 0 | 0.028 | 0 | 0 | 0.001 | 0.0029 | 0 | 3 | 2 | 293 | 22.32568
189 | 0.1 | 1.5 | 0.19 | 0.01 | 0.003 | 0 | 0 | 0 | 0 | 0 | 0.028 | 0 | 0 | 0.001 | 0.0029 | 0 | 3 | 2 | 303 | 43.95566
190 | 0.1 | 1.5 | 0.19 | 0.01 | 0.003 | 0 | 0 | 0 | 0 | 0 | 0.028 | 0 | 0 | 0.001 | 0.0029 | 0 | 3 | 2 | 313 | 82.21922
191 | 0.1 | 1.5 | 0.2 | 0.01 | 0.003 | 0 | 0 | 0 | 0 | 0 | 0.028 | 0 | 0 | 0.001 | 0.003 | 0 | 3 | 2 | 243 | 24.66577
192 | 0.1 | 1.5 | 0.2 | 0.01 | 0.003 | 0 | 0 | 0 | 0 | 0 | 0.028 | 0 | 0 | 0.001 | 0.003 | 0 | 3 | 2 | 253 | 37.31488
193 | 0.1 | 1.5 | 0.2 | 0.01 | 0.003 | 0 | 0 | 0 | 0 | 0 | 0.028 | 0 | 0 | 0.001 | 0.003 | 0 | 3 | 2 | 263 | 36.99865
334 | 0.06 | 1.47 | 0.17 | 0.005 | 0.001 | 0 | 0 | 0 | 0 | 0 | 0.039 | 0 | 0 | 0 | 0.003 | 0 | 3 | 2 | 181.15 | 125.8587
335 | 0.06 | 1.47 | 0.17 | 0.005 | 0.001 | 0 | 0 | 0 | 0 | 0 | 0.039 | 0 | 0 | 0 | 0.003 | 0 | 3 | 2 | 217.15 | 192.2349
336 | 0.06 | 1.47 | 0.17 | 0.005 | 0.001 | 0 | 0 | 0 | 0 | 0 | 0.039 | 0 | 0 | 0 | 0.003 | 0 | 3 | 2 | 246.15 | 393.2292
337 | 0.06 | 1.47 | 0.17 | 0.005 | 0.001 | 0 | 0 | 0 | 0 | 0 | 0.039 | 0 | 0 | 0 | 0.003 | 0 | 3 | 2 | 219.15 | 188.8828
338 | 0.06 | 1.47 | 0.17 | 0.005 | 0.001 | 0 | 0 | 0 | 0 | 0 | 0.039 | 0 | 0 | 0 | 0.003 | 0 | 3 | 2 | 258.15 | 592.4843
339 | 0.06 | 1.47 | 0.17 | 0.005 | 0.001 | 0 | 0 | 0 | 0 | 0 | 0.039 | 0 | 0 | 0 | 0.003 | 0 | 3 | 2 | 223.15 | 219.7783
340 | 0.06 | 1.47 | 0.17 | 0.005 | 0.001 | 0 | 0 | 0 | 0 | 0 | 0.039 | 0 | 0 | 0 | 0.003 | 0 | 3 | 2 | 223.15 | 191.2546
341 | 0.06 | 1.47 | 0.17 | 0.005 | 0.001 | 0 | 0 | 0 | 0 | 0 | 0.039 | 0 | 0 | 0 | 0.003 | 0 | 3 | 2 | 256.15 | 498.0587
342 | 0.06 | 1.47 | 0.17 | 0.005 | 0.001 | 0 | 0 | 0 | 0 | 0 | 0.039 | 0 | 0 | 0 | 0.003 | 0 | 3 | 2 | 233.15 | 298.4558
343 | 0.06 | 1.47 | 0.17 | 0.005 | 0.001 | 0 | 0 | 0 | 0 | 0 | 0.039 | 0 | 0 | 0 | 0.003 | 0 | 3 | 2 | 233.15 | 179.3011
344 | 0.06 | 1.47 | 0.17 | 0.005 | 0.001 | 0 | 0 | 0 | 0 | 0 | 0.039 | 0 | 0 | 0 | 0.003 | 0 | 3 | 2 | 281.15 | 816.8479
345 | 0.06 | 1.47 | 0.17 | 0.005 | 0.001 | 0 | 0 | 0 | 0 | 0 | 0.039 | 0 | 0 | 0 | 0.003 | 0 | 3 | 2 | 238.15 | 328.2444
346 | 0.06 | 1.47 | 0.17 | 0.005 | 0.001 | 0 | 0 | 0 | 0 | 0 | 0.039 | 0 | 0 | 0 | 0.003 | 0 | 3 | 2 | 277.15 | 697.6617
347 | 0.06 | 1.47 | 0.17 | 0.005 | 0.001 | 0 | 0 | 0 | 0 | 0 | 0.039 | 0 | 0 | 0 | 0.003 | 0 | 3 | 2 | 242.15 | 32.88769
348 | 0.06 | 1.47 | 0.17 | 0.005 | 0.001 | 0 | 0 | 0 | 0 | 0 | 0.039 | 0 | 0 | 0 | 0.003 | 0 | 3 | 2 | 193.15 | 181.3882
349 | 0.06 | 1.47 | 0.17 | 0.005 | 0.001 | 0 | 0 | 0 | 0 | 0 | 0.039 | 0 | 0 | 0 | 0.003 | 0 | 3 | 2 | 244.15 | 229.1703
350 | 0.06 | 1.47 | 0.17 | 0.005 | 0.001 | 0 | 0 | 0 | 0 | 0 | 0.039 | 0 | 0 | 0 | 0.003 | 0 | 3 | 2 | 238.15 | 190.4324
351 | 0.06 | 1.47 | 0.17 | 0.005 | 0.001 | 0 | 0 | 0 | 0 | 0 | 0.039 | 0 | 0 | 0 | 0.003 | 0 | 3 | 2 | 277.15 | 343.0439

## Standard
| FEATURES | [18 empty] | LABEL
Entry Number | Chemical Composition (wt. %) | [15 empty] | Processing | Test Method | Temperature (K) | K_ca (MPa-m^1/2)
| C | Mn | Si | P | S | Cu | Ni | Cr | Nb | Ti | Al | V | Mo | O | N | B
1 | 0.06 | 1.9 | 0.15 | 0.0055 | 0.002 | 0 | 0 | 0 | 0 | 0 | 0 | 0 | 0 | 0 | 0 | 0 | 3 | 0 | 223.15 | 93.4 | 338
2 | 0.06 | 1.9 | 0.15 | 0.0055 | 0.002 | 0 | 0 | 0 | 0 | 0 | 0 | 0 | 0 | 0 | 0 | 0 | 3 | 0 | 223.15 | 123.9
3 | 0.06 | 1.9 | 0.15 | 0.0055 | 0.002 | 0 | 0 | 0 | 0 | 0 | 0 | 0 | 0 | 0 | 0 | 0 | 3 | 0 | 183.15 | 73.7
4 | 0.06 | 1.9 | 0.15 | 0.0055 | 0.002 | 0 | 0 | 0 | 0 | 0 | 0 | 0 | 0 | 0 | 0 | 0 | 3 | 0 | 203.15 | 89
5 | 0.06 | 1.9 | 0.15 | 0.0055 | 0.002 | 0 | 0 | 0 | 0 | 0 | 0 | 0 | 0 | 0 | 0 | 0 | 3 | 0 | 263.15 | 145.9
6 | 0.06 | 1.9 | 0.15 | 0.0055 | 0.002 | 0 | 0 | 0 | 0 | 0 | 0 | 0 | 0 | 0 | 0 | 0 | 3 | 0 | 203.15 | 110.4
7 | 0.06 | 1.9 | 0.15 | 0.0055 | 0.002 | 0 | 0 | 0 | 0 | 0 | 0 | 0 | 0 | 0 | 0 | 0 | 3 | 0 | 223.15 | 130.4
8 | 0.06 | 1.9 | 0.15 | 0.0055 | 0.002 | 0 | 0 | 0 | 0 | 0 | 0 | 0 | 0 | 0 | 0 | 0 | 3 | 0 | 243.15 | 99.4
9 | 0.065 | 1.495 | 0.16 | 0.008 | 0.002 | 0 | 0 | 0 | 0.05 | 0.017 | 0.035 | 0.013 | 0 | 0 | 0.0045 | 0 | 3 | 1 | 255.25 | 174.4
10 | 0.065 | 1.495 | 0.16 | 0.008 | 0.002 | 0 | 0 | 0 | 0.05 | 0.017 | 0.035 | 0.013 | 0 | 0 | 0.0045 | 0 | 3 | 1 | 240.85 | 155.6
11 | 0.065 | 1.495 | 0.16 | 0.008 | 0.002 | 0 | 0 | 0 | 0.05 | 0.017 | 0.035 | 0.013 | 0 | 0 | 0.0045 | 0 | 3 | 1 | 276.35 | 254.9
12 | 0.065 | 1.495 | 0.16 | 0.008 | 0.002 | 0 | 0 | 0 | 0.05 | 0.017 | 0.035 | 0.013 | 0 | 0 | 0.0045 | 0 | 3 | 1 | 264.55 | 211.8
13 | 0.065 | 1.495 | 0.16 | 0.008 | 0.002 | 0 | 0 | 0 | 0.05 | 0.017 | 0.035 | 0.013 | 0 | 0 | 0.0045 | 0 | 3 | 1 | 248.05 | 161.8
14 | 0.065 | 1.495 | 0.16 | 0.008 | 0.002 | 0 | 0 | 0 | 0.05 | 0.017 | 0.035 | 0.013 | 0 | 0 | 0.0045 | 0 | 3 | 1 | 284.55 | 289.7
15 | 0.065 | 1.495 | 0.16 | 0.008 | 0.002 | 0 | 0 | 0 | 0.05 | 0.017 | 0.035 | 0.013 | 0 | 0 | 0.0045 | 0 | 3 | 1 | 276.25 | 247.6
16 | 0.065 | 1.495 | 0.16 | 0.008 | 0.002 | 0 | 0 | 0 | 0.05 | 0.017 | 0.035 | 0.013 | 0 | 0 | 0.0045 | 0 | 3 | 1 | 266.05 | 214.6
17 | 0.05 | 1.61 | 0.13 | 0.006 | 0.002 | 0 | 0 | 0 | 0.034 | 0.016 | 0.034 | 0.004 | 0 | 0 | 0.0034 | 0 | 3 | 1 | 262.75 | 278.7
18 | 0.05 | 1.61 | 0.13 | 0.006 | 0.002 | 0 | 0 | 0 | 0.034 | 0.016 | 0.034 | 0.004 | 0 | 0 | 0.0034 | 0 | 3 | 1 | 276.15 | 338.7
19 | 0.05 | 1.61 | 0.13 | 0.006 | 0.002 | 0 | 0 | 0 | 0.034 | 0.016 | 0.034 | 0.004 | 0 | 0 | 0.0034 | 0 | 3 | 1 | 257.05 | 223.2
20 | 0.05 | 1.61 | 0.13 | 0.006 | 0.002 | 0 | 0 | 0 | 0.034 | 0.016 | 0.034 | 0.004 | 0 | 0 | 0.0034 | 0 | 3 | 1 | 250.45 | 178
21 | 0.05 | 1.61 | 0.13 | 0.006 | 0.002 | 0 | 0 | 0 | 0.034 | 0.016 | 0.034 | 0.004 | 0 | 0 | 0.0034 | 0 | 3 | 1 | 249.65 | 164
22 | 0.05 | 1.61 | 0.13 | 0.006 | 0.002 | 0 | 0 | 0 | 0.034 | 0.016 | 0.034 | 0.004 | 0 | 0 | 0.0034 | 0 | 3 | 1 | 241.05 | 151.2
23 | 0.05 | 1.61 | 0.13 | 0.006 | 0.002 | 0 | 0 | 0 | 0.034 | 0.016 | 0.034 | 0.004 | 0 | 0 | 0.0034 | 0 | 3 | 1 | 263.25 | 259.4
24 | 0.05 | 1.61 | 0.13 | 0.006 | 0.002 | 0 | 0 | 0 | 0.034 | 0.016 | 0.034 | 0.004 | 0 | 0 | 0.0034 | 0 | 3 | 1 | 279.35 | 327.3
25 | 0.05 | 1.61 | 0.13 | 0.006 | 0.002 | 0 | 0 | 0 | 0.034 | 0.016 | 0.034 | 0.004 | 0 | 0 | 0.0034 | 0 | 3 | 1 | 253.95 | 230.4
26 | 0.05 | 1.61 | 0.13 | 0.006 | 0.002 | 0 | 0 | 0 | 0.034 | 0.016 | 0.034 | 0.004 | 0 | 0 | 0.0034 | 0 | 3 | 1 | 266.45 | 282.6
27 | 0.05 | 1.61 | 0.13 | 0.006 | 0.002 | 0 | 0 | 0 | 0.034 | 0.016 | 0.034 | 0.004 | 0 | 0 | 0.0034 | 0 | 3 | 1 | 241.75 | 312.7
28 | 0.05 | 1.61 | 0.13 | 0.006 | 0.002 | 0 | 0 | 0 | 0.034 | 0.016 | 0.034 | 0.004 | 0 | 0 | 0.0034 | 0 | 3 | 1 | 240.55 | 328.3
29 | 0.08 | 1.27 | 0.325 | 0.023 | 0.007 | 0.015 | 0.01 | 0.04 | 0.033 | 0 | 0.044 | 0.034 | 0.005 | 0 | 0 | 0 | 3 | 0 | 273.15 | 129
30 | 0.08 | 1.27 | 0.325 | 0.023 | 0.007 | 0.015 | 0.01 | 0.04 | 0.033 | 0 | 0.044 | 0.034 | 0.005 | 0 | 0 | 0 | 3 | 0 | 273.15 | 120
31 | 0.08 | 1.27 | 0.325 | 0.023 | 0.007 | 0.015 | 0.01 | 0.04 | 0.033 | 0 | 0.044 | 0.034 | 0.005 | 0 | 0 | 0 | 3 | 0 | 273.15 | 93
32 | 0.08 | 1.27 | 0.325 | 0.023 | 0.007 | 0.015 | 0.01 | 0.04 | 0.033 | 0 | 0.044 | 0.034 | 0.005 | 0 | 0 | 0 | 3 | 0 | 263.15 | 81
33 | 0.08 | 1.27 | 0.325 | 0.023 | 0.007 | 0.015 | 0.01 | 0.04 | 0.033 | 0 | 0.044 | 0.034 | 0.005 | 0 | 0 | 0 | 3 | 0 | 258.15 | 142
34 | 0.17 | 1.07 | 0.23 | 0.018 | 0.012 | 0.2 | 0.1 | 0.13 | 0 | 0 | 0.043 | 0.055 | 0 | 0 | 0.007 | 0 | 1 | 0 | 283.15 | 206
35 | 0.17 | 1.07 | 0.23 | 0.018 | 0.012 | 0.2 | 0.1 | 0.13 | 0 | 0 | 0.043 | 0.055 | 0 | 0 | 0.007 | 0 | 1 | 0 | 283.15 | 273
36 | 0.17 | 1.07 | 0.23 | 0.018 | 0.012 | 0.2 | 0.1 | 0.13 | 0 | 0 | 0.043 | 0.055 | 0 | 0 | 0.007 | 0 | 1 | 0 | 283.15 | 298
37 | 0.17 | 1.07 | 0.23 | 0.018 | 0.012 | 0.2 | 0.1 | 0.13 | 0 | 0 | 0.043 | 0.055 | 0 | 0 | 0.007 | 0 | 1 | 0 | 283.15 | 398
38 | 0.17 | 1.07 | 0.23 | 0.018 | 0.012 | 0.2 | 0.1 | 0.13 | 0 | 0 | 0.043 | 0.055 | 0 | 0 | 0.007 | 0 | 1 | 0 | 283.15 | 133
39 | 0.17 | 1.07 | 0.23 | 0.018 | 0.012 | 0.2 | 0.1 | 0.13 | 0 | 0 | 0.043 | 0.055 | 0 | 0 | 0.007 | 0 | 1 | 0 | 273.15 | 179
40 | 0.17 | 1.07 | 0.23 | 0.018 | 0.012 | 0.2 | 0.1 | 0.13 | 0 | 0 | 0.043 | 0.055 | 0 | 0 | 0.007 | 0 | 1 | 0 | 273.15 | 85
41 | 0.17 | 1.07 | 0.23 | 0.018 | 0.012 | 0.2 | 0.1 | 0.13 | 0 | 0 | 0.043 | 0.055 | 0 | 0 | 0.007 | 0 | 1 | 0 | 263.15 | 104
42 | 0.17 | 1.07 | 0.23 | 0.018 | 0.012 | 0.2 | 0.1 | 0.13 | 0 | 0 | 0.043 | 0.055 | 0 | 0 | 0.007 | 0 | 1 | 0 | 263.15 | 99
43 | 0.17 | 1.07 | 0.23 | 0.018 | 0.012 | 0.2 | 0.1 | 0.13 | 0 | 0 | 0.043 | 0.055 | 0 | 0 | 0.007 | 0 | 1 | 0 | 263.15 | 78
44 | 0.17 | 1.07 | 0.23 | 0.018 | 0.012 | 0.2 | 0.1 | 0.13 | 0 | 0 | 0.043 | 0.055 | 0 | 0 | 0.007 | 0 | 1 | 0 | 273.15 | 91.9
45 | 0.17 | 1.07 | 0.23 | 0.018 | 0.012 | 0.2 | 0.1 | 0.13 | 0 | 0 | 0.043 | 0.055 | 0 | 0 | 0.007 | 0 | 1 | 0 | 263.15 | 75.6
46 | 0.13 | 0.98 | 0.29 | 0.035 | 0.04 | 0 | 9 | 0 | 0 | 0 | 0 | 0 | 0 | 0 | 0 | 0 | 3 | 0 | 77.15 | 98
47 | 0.13 | 0.98 | 0.29 | 0.035 | 0.04 | 0 | 9 | 0 | 0 | 0 | 0 | 0 | 0 | 0 | 0 | 0 | 3 | 0 | 77.15 | 81
48 | 0.13 | 0.98 | 0.29 | 0.035 | 0.04 | 0 | 9 | 0 | 0 | 0 | 0 | 0 | 0 | 0 | 0 | 0 | 3 | 0 | 77.15 | 110
49 | 0.13 | 0.98 | 0.29 | 0.035 | 0.04 | 0 | 9 | 0 | 0 | 0 | 0 | 0 | 0 | 0 | 0 | 0 | 3 | 0 | 77.15 | 111
50 | 0.13 | 0.98 | 0.29 | 0.035 | 0.04 | 0 | 9 | 0 | 0 | 0 | 0 | 0 | 0 | 0 | 0 | 0 | 3 | 0 | 77.15 | 146
51 | 0.13 | 0.98 | 0.29 | 0.035 | 0.04 | 0 | 9 | 0 | 0 | 0 | 0 | 0 | 0 | 0 | 0 | 0 | 3 | 0 | 77.15 | 139
52 | 0.13 | 0.98 | 0.29 | 0.035 | 0.04 | 0 | 9 | 0 | 0 | 0 | 0 | 0 | 0 | 0 | 0 | 0 | 3 | 0 | 77.15 | 200
53 | 0.13 | 0.98 | 0.29 | 0.035 | 0.04 | 0 | 9 | 0 | 0 | 0 | 0 | 0 | 0 | 0 | 0 | 0 | 3 | 0 | 111.15 | 350
54 | 0.13 | 0.98 | 0.29 | 0.035 | 0.04 | 0 | 9 | 0 | 0 | 0 | 0 | 0 | 0 | 0 | 0 | 0 | 3 | 0 | 111.15 | 162
55 | 0.13 | 0.98 | 0.29 | 0.035 | 0.04 | 0 | 9 | 0 | 0 | 0 | 0 | 0 | 0 | 0 | 0 | 0 | 3 | 0 | 77.15 | 414
56 | 0.13 | 0.98 | 0.29 | 0.035 | 0.04 | 0 | 9 | 0 | 0 | 0 | 0 | 0 | 0 | 0 | 0 | 0 | 3 | 0 | 77.15 | 440
57 | 0.13 | 0.98 | 0.29 | 0.035 | 0.04 | 0 | 9 | 0 | 0 | 0 | 0 | 0 | 0 | 0 | 0 | 0 | 3 | 0 | 77.15 | 445
58 | 0.13 | 0.98 | 0.29 | 0.035 | 0.04 | 0 | 9 | 0 | 0 | 0 | 0 | 0 | 0 | 0 | 0 | 0 | 3 | 0 | 77.15 | 420
59 | 0.13 | 0.98 | 0.29 | 0.035 | 0.04 | 0 | 9 | 0 | 0 | 0 | 0 | 0 | 0 | 0 | 0 | 0 | 3 | 0 | 77.15 | 305
60 | 0.13 | 0.98 | 0.29 | 0.035 | 0.04 | 0 | 9 | 0 | 0 | 0 | 0 | 0 | 0 | 0 | 0 | 0 | 3 | 0 | 77.15 | 326
61 | 0.13 | 0.98 | 0.29 | 0.035 | 0.04 | 0 | 9 | 0 | 0 | 0 | 0 | 0 | 0 | 0 | 0 | 0 | 3 | 0 | 77.15 | 320
62 | 0.16 | 1.5 | 0.4 | 0 | 0 | 0 | 0.25 | 0.35 | 0.05 | 0.05 | 0 | 0.09 | 0.4 | 0 | 0 | 0.005 | 0 | 0 | 213.15 | 48
63 | 0.16 | 1.5 | 0.4 | 0 | 0 | 0 | 0.25 | 0.35 | 0.05 | 0.05 | 0 | 0.09 | 0.4 | 0 | 0 | 0.005 | 0 | 0 | 213.15 | 52
64 | 0.16 | 1.5 | 0.4 | 0 | 0 | 0 | 0.25 | 0.35 | 0.05 | 0.05 | 0 | 0.09 | 0.4 | 0 | 0 | 0.005 | 0 | 0 | 213.15 | 43
65 | 0.16 | 1.5 | 0.4 | 0 | 0 | 0 | 0.25 | 0.35 | 0.05 | 0.05 | 0 | 0.09 | 0.4 | 0 | 0 | 0.005 | 0 | 0 | 213.15 | 60
66 | 0.16 | 1.5 | 0.4 | 0 | 0 | 0 | 0.25 | 0.35 | 0.05 | 0.05 | 0 | 0.09 | 0.4 | 0 | 0 | 0.005 | 0 | 0 | 213.15 | 47
67 | 0.16 | 1.5 | 0.4 | 0 | 0 | 0 | 0.25 | 0.35 | 0.05 | 0.05 | 0 | 0.09 | 0.4 | 0 | 0 | 0.005 | 0 | 0 | 213.15 | 54
68 | 0.16 | 1.5 | 0.4 | 0 | 0 | 0 | 0.25 | 0.35 | 0.05 | 0.05 | 0 | 0.09 | 0.4 | 0 | 0 | 0.005 | 0 | 0 | 213.15 | 57
69 | 0.16 | 1.5 | 0.4 | 0 | 0 | 0 | 0.25 | 0.35 | 0.05 | 0.05 | 0 | 0.09 | 0.4 | 0 | 0 | 0.005 | 0 | 0 | 213.15 | 55
70 | 0.16 | 1.5 | 0.4 | 0 | 0 | 0 | 0.25 | 0.35 | 0.05 | 0.05 | 0 | 0.09 | 0.4 | 0 | 0 | 0.005 | 0 | 0 | 213.15 | 62
71 | 0.16 | 1.5 | 0.4 | 0 | 0 | 0 | 0.25 | 0.35 | 0.05 | 0.05 | 0 | 0.09 | 0.4 | 0 | 0 | 0.005 | 0 | 0 | 213.15 | 49
72 | 0.153 | 0.33 | 0.18 | 0.012 | 0.013 | 0.033 | 2.55 | 1.66 | 0 | 0.001 | 0 | 0.003 | 0.37 | 0 | 0 | 0 | 0 | 0 | 170.15 | 146
73 | 0.153 | 0.33 | 0.18 | 0.012 | 0.013 | 0.033 | 2.55 | 1.66 | 0 | 0.001 | 0 | 0.003 | 0.37 | 0 | 0 | 0 | 0 | 0 | 170.15 | 96
74 | 0.153 | 0.33 | 0.18 | 0.012 | 0.013 | 0.033 | 2.55 | 1.66 | 0 | 0.001 | 0 | 0.003 | 0.37 | 0 | 0 | 0 | 0 | 0 | 156.15 | 100
75 | 0.153 | 0.33 | 0.18 | 0.012 | 0.013 | 0.033 | 2.55 | 1.66 | 0 | 0.001 | 0 | 0.003 | 0.37 | 0 | 0 | 0 | 0 | 0 | 167.15 | 111
76 | 0.153 | 0.33 | 0.18 | 0.012 | 0.013 | 0.033 | 2.55 | 1.66 | 0 | 0.001 | 0 | 0.003 | 0.37 | 0 | 0 | 0 | 0 | 0 | 178.15 | 135
77 | 0.06 | 0.5 | 0.28 | 0.013 | 0.004 | 1.16 | 0.88 | 0.75 | 0.039 | 0 | 0.03 | 0 | 0.21 | 0 | 0 | 0 | 0 | 0 | 225.15 | 96
78 | 0.06 | 1.9 | 0.15 | 0.0055 | 0.002 | 0 | 0 | 0 | 0 | 0 | 0 | 0 | 0 | 0 | 0 | 0 | 3 | 1 | 223.15 | 151.8
79 | 0.06 | 1.9 | 0.15 | 0.0055 | 0.002 | 0 | 0 | 0 | 0 | 0 | 0 | 0 | 0 | 0 | 0 | 0 | 3 | 1 | 233.15 | 199.2
80 | 0.06 | 1.9 | 0.15 | 0.0055 | 0.002 | 0 | 0 | 0 | 0 | 0 | 0 | 0 | 0 | 0 | 0 | 0 | 3 | 1 | 235.15 | 253
81 | 0.06 | 1.9 | 0.15 | 0.0055 | 0.002 | 0 | 0 | 0 | 0 | 0 | 0 | 0 | 0 | 0 | 0 | 0 | 3 | 1 | 241.15 | 284.6
91 | 0.05 | 0.82 | 0.35 | 0.01 | 0.003 | 1.61 | 3.41 | 0.55 | 0.03 | 0 | 0 | 0 | 0.6 | 0 | 0.008 | 0 | 3 | 0 | 113.15 | 60.6
92 | 0.05 | 0.82 | 0.35 | 0.01 | 0.003 | 1.61 | 3.41 | 0.55 | 0.03 | 0 | 0 | 0 | 0.6 | 0 | 0.008 | 0 | 3 | 0 | 113.15 | 70.2
93 | 0.05 | 0.82 | 0.35 | 0.01 | 0.003 | 1.61 | 3.41 | 0.55 | 0.03 | 0 | 0 | 0 | 0.6 | 0 | 0.008 | 0 | 3 | 0 | 113.15 | 36.3
94 | 0.05 | 0.82 | 0.35 | 0.01 | 0.003 | 1.61 | 3.41 | 0.55 | 0.03 | 0 | 0 | 0 | 0.6 | 0 | 0.008 | 0 | 3 | 0 | 113.15 | 63
95 | 0.05 | 0.82 | 0.35 | 0.01 | 0.003 | 1.61 | 3.41 | 0.55 | 0.03 | 0 | 0 | 0 | 0.6 | 0 | 0.008 | 0 | 3 | 0 | 113.15 | 66.4
96 | 0.05 | 0.82 | 0.35 | 0.01 | 0.003 | 1.61 | 3.41 | 0.55 | 0.03 | 0 | 0 | 0 | 0.6 | 0 | 0.008 | 0 | 3 | 0 | 113.15 | 71.8
97 | 0.05 | 0.82 | 0.35 | 0.01 | 0.003 | 1.61 | 3.41 | 0.55 | 0.03 | 0 | 0 | 0 | 0.6 | 0 | 0.008 | 0 | 3 | 0 | 113.15 | 79.3
98 | 0.05 | 0.82 | 0.35 | 0.01 | 0.003 | 1.61 | 3.41 | 0.55 | 0.03 | 0 | 0 | 0 | 0.6 | 0 | 0.008 | 0 | 3 | 0 | 113.15 | 62.1
99 | 0.05 | 0.82 | 0.35 | 0.01 | 0.003 | 1.61 | 3.41 | 0.55 | 0.03 | 0 | 0 | 0 | 0.6 | 0 | 0.008 | 0 | 3 | 0 | 113.15 | 65.9
100 | 0.05 | 0.82 | 0.35 | 0.01 | 0.003 | 1.61 | 3.41 | 0.55 | 0.03 | 0 | 0 | 0 | 0.6 | 0 | 0.008 | 0 | 3 | 0 | 113.15 | 58.5
101 | 0.05 | 0.82 | 0.35 | 0.01 | 0.003 | 1.61 | 3.41 | 0.55 | 0.03 | 0 | 0 | 0 | 0.6 | 0 | 0.008 | 0 | 3 | 0 | 113.15 | 76.4
102 | 0.05 | 0.82 | 0.35 | 0.01 | 0.003 | 1.61 | 3.41 | 0.55 | 0.03 | 0 | 0 | 0 | 0.6 | 0 | 0.008 | 0 | 3 | 0 | 123.15 | 73.5
103 | 0.05 | 0.82 | 0.35 | 0.01 | 0.003 | 1.61 | 3.41 | 0.55 | 0.03 | 0 | 0 | 0 | 0.6 | 0 | 0.008 | 0 | 3 | 0 | 123.15 | 65.7
104 | 0.05 | 0.82 | 0.35 | 0.01 | 0.003 | 1.61 | 3.41 | 0.55 | 0.03 | 0 | 0 | 0 | 0.6 | 0 | 0.008 | 0 | 3 | 0 | 123.15 | 87.8
105 | 0.05 | 0.82 | 0.35 | 0.01 | 0.003 | 1.61 | 3.41 | 0.55 | 0.03 | 0 | 0 | 0 | 0.6 | 0 | 0.008 | 0 | 3 | 0 | 123.15 | 77.1
106 | 0.05 | 0.82 | 0.35 | 0.01 | 0.003 | 1.61 | 3.41 | 0.55 | 0.03 | 0 | 0 | 0 | 0.6 | 0 | 0.008 | 0 | 3 | 0 | 123.15 | 80.2
107 | 0.05 | 0.82 | 0.35 | 0.01 | 0.003 | 1.61 | 3.41 | 0.55 | 0.03 | 0 | 0 | 0 | 0.6 | 0 | 0.008 | 0 | 3 | 0 | 123.15 | 79.3
108 | 0.21 | 0.82 | 0.24 | 0.003 | 0.004 | 0.049 | 0.79 | 0.003 | 0 | 0 | 0 | 0 | 0.56 | 0 | 0 | 0 | 3 | 0 | 153.15 | 33
109 | 0.21 | 0.82 | 0.24 | 0.003 | 0.004 | 0.049 | 0.79 | 0.003 | 0 | 0 | 0 | 0 | 0.56 | 0 | 0 | 0 | 3 | 0 | 153.15 | 40.3
110 | 0.21 | 0.82 | 0.24 | 0.003 | 0.004 | 0.049 | 0.79 | 0.003 | 0 | 0 | 0 | 0 | 0.56 | 0 | 0 | 0 | 3 | 0 | 153.15 | 35.5
111 | 0.21 | 0.82 | 0.24 | 0.003 | 0.004 | 0.049 | 0.79 | 0.003 | 0 | 0 | 0 | 0 | 0.56 | 0 | 0 | 0 | 3 | 0 | 153.15 | 48.5
112 | 0.21 | 0.82 | 0.24 | 0.003 | 0.004 | 0.049 | 0.79 | 0.003 | 0 | 0 | 0 | 0 | 0.56 | 0 | 0 | 0 | 3 | 0 | 153.15 | 25.6
113 | 0.21 | 0.82 | 0.24 | 0.003 | 0.004 | 0.049 | 0.79 | 0.003 | 0 | 0 | 0 | 0 | 0.56 | 0 | 0 | 0 | 3 | 0 | 153.15 | 24.1
114 | 0.21 | 0.82 | 0.24 | 0.003 | 0.004 | 0.049 | 0.79 | 0.003 | 0 | 0 | 0 | 0 | 0.56 | 0 | 0 | 0 | 3 | 0 | 173.15 | 52
115 | 0.21 | 0.82 | 0.24 | 0.003 | 0.004 | 0.049 | 0.79 | 0.003 | 0 | 0 | 0 | 0 | 0.56 | 0 | 0 | 0 | 3 | 0 | 173.15 | 35.2
116 | 0.21 | 0.82 | 0.24 | 0.003 | 0.004 | 0.049 | 0.79 | 0.003 | 0 | 0 | 0 | 0 | 0.56 | 0 | 0 | 0 | 3 | 0 | 173.15 | 50.2
117 | 0.21 | 0.82 | 0.24 | 0.003 | 0.004 | 0.049 | 0.79 | 0.003 | 0 | 0 | 0 | 0 | 0.56 | 0 | 0 | 0 | 3 | 0 | 173.15 | 51.2
118 | 0.21 | 0.82 | 0.24 | 0.003 | 0.004 | 0.049 | 0.79 | 0.003 | 0 | 0 | 0 | 0 | 0.56 | 0 | 0 | 0 | 3 | 0 | 193.15 | 47.1
119 | 0.21 | 0.82 | 0.24 | 0.003 | 0.004 | 0.049 | 0.79 | 0.003 | 0 | 0 | 0 | 0 | 0.56 | 0 | 0 | 0 | 3 | 0 | 193.15 | 41.1
120 | 0.21 | 0.82 | 0.24 | 0.003 | 0.004 | 0.049 | 0.79 | 0.003 | 0 | 0 | 0 | 0 | 0.56 | 0 | 0 | 0 | 3 | 0 | 178.15 | 43.5
121 | 0.21 | 0.82 | 0.24 | 0.003 | 0.004 | 0.049 | 0.79 | 0.003 | 0 | 0 | 0 | 0 | 0.56 | 0 | 0 | 0 | 3 | 0 | 178.15 | 48.5
122 | 0.21 | 0.82 | 0.24 | 0.003 | 0.004 | 0.049 | 0.79 | 0.003 | 0 | 0 | 0 | 0 | 0.56 | 0 | 0 | 0 | 3 | 0 | 178.15 | 59.6
123 | 0.21 | 0.82 | 0.24 | 0.003 | 0.004 | 0.049 | 0.79 | 0.003 | 0 | 0 | 0 | 0 | 0.56 | 0 | 0 | 0 | 3 | 0 | 178.15 | 46.9
124 | 0.21 | 0.82 | 0.24 | 0.003 | 0.004 | 0.049 | 0.79 | 0.003 | 0 | 0 | 0 | 0 | 0.56 | 0 | 0 | 0 | 3 | 0 | 178.15 | 44.4
139 | 0.25 | 1.25 | 0.325 | 0.035 | 0.04 | 0.35 | 0.25 | 0.25 | 0 | 0 | 0 | 0.08 | 0.08 | 0 | 0 | 0 | 2 | 0 | 227.15 | 46
140 | 0.25 | 1.25 | 0.325 | 0.035 | 0.04 | 0.35 | 0.25 | 0.25 | 0 | 0 | 0 | 0.08 | 0.08 | 0 | 0 | 0 | 2 | 0 | 227.15 | 70
141 | 0.25 | 1.25 | 0.325 | 0.035 | 0.04 | 0.35 | 0.25 | 0.25 | 0 | 0 | 0 | 0.08 | 0.08 | 0 | 0 | 0 | 2 | 0 | 227.15 | 59
142 | 0.25 | 1.25 | 0.325 | 0.035 | 0.04 | 0.35 | 0.25 | 0.25 | 0 | 0 | 0 | 0.08 | 0.08 | 0 | 0 | 0 | 2 | 0 | 227.15 | 56
143 | 0.25 | 1.25 | 0.325 | 0.035 | 0.04 | 0.35 | 0.25 | 0.25 | 0 | 0 | 0 | 0.08 | 0.08 | 0 | 0 | 0 | 2 | 0 | 227.15 | 49
144 | 0.25 | 1.25 | 0.325 | 0.035 | 0.04 | 0.35 | 0.25 | 0.25 | 0 | 0 | 0 | 0.08 | 0.08 | 0 | 0 | 0 | 2 | 0 | 233.15 | 66
145 | 0.25 | 1.25 | 0.325 | 0.035 | 0.04 | 0.35 | 0.25 | 0.25 | 0 | 0 | 0 | 0.08 | 0.08 | 0 | 0 | 0 | 2 | 0 | 233.15 | 67
146 | 0.25 | 1.25 | 0.325 | 0.035 | 0.04 | 0.35 | 0.25 | 0.25 | 0 | 0 | 0 | 0.08 | 0.08 | 0 | 0 | 0 | 2 | 0 | 233.15 | 64
147 | 0.25 | 1.25 | 0.325 | 0.035 | 0.04 | 0.35 | 0.25 | 0.25 | 0 | 0 | 0 | 0.08 | 0.08 | 0 | 0 | 0 | 2 | 0 | 239.15 | 47
148 | 0.25 | 1.25 | 0.325 | 0.035 | 0.04 | 0.35 | 0.25 | 0.25 | 0 | 0 | 0 | 0.08 | 0.08 | 0 | 0 | 0 | 2 | 0 | 239.15 | 59
149 | 0.25 | 1.25 | 0.325 | 0.035 | 0.04 | 0.35 | 0.25 | 0.25 | 0 | 0 | 0 | 0.08 | 0.08 | 0 | 0 | 0 | 2 | 0 | 239.15 | 58
150 | 0.25 | 1.25 | 0.325 | 0.035 | 0.04 | 0.35 | 0.25 | 0.25 | 0 | 0 | 0 | 0.08 | 0.08 | 0 | 0 | 0 | 2 | 0 | 247.15 | 59
151 | 0.25 | 1.25 | 0.325 | 0.035 | 0.04 | 0.35 | 0.25 | 0.25 | 0 | 0 | 0 | 0.08 | 0.08 | 0 | 0 | 0 | 2 | 0 | 247.15 | 57
152 | 0.25 | 1.25 | 0.325 | 0.035 | 0.04 | 0.35 | 0.25 | 0.25 | 0 | 0 | 0 | 0.08 | 0.08 | 0 | 0 | 0 | 2 | 0 | 255.35 | 76
153 | 0.25 | 1.25 | 0.325 | 0.035 | 0.04 | 0.35 | 0.25 | 0.25 | 0 | 0 | 0 | 0.08 | 0.08 | 0 | 0 | 0 | 2 | 0 | 227.15 | 56
154 | 0.25 | 1.25 | 0.325 | 0.035 | 0.04 | 0.35 | 0.25 | 0.25 | 0 | 0 | 0 | 0.08 | 0.08 | 0 | 0 | 0 | 2 | 0 | 227.15 | 74
155 | 0.25 | 1.25 | 0.325 | 0.035 | 0.04 | 0.35 | 0.25 | 0.25 | 0 | 0 | 0 | 0.08 | 0.08 | 0 | 0 | 0 | 2 | 0 | 227.15 | 60
156 | 0.25 | 1.25 | 0.325 | 0.035 | 0.04 | 0.35 | 0.25 | 0.25 | 0 | 0 | 0 | 0.08 | 0.08 | 0 | 0 | 0 | 2 | 0 | 227.15 | 75
157 | 0.25 | 1.25 | 0.325 | 0.035 | 0.04 | 0.35 | 0.25 | 0.25 | 0 | 0 | 0 | 0.08 | 0.08 | 0 | 0 | 0 | 2 | 0 | 233.15 | 55
158 | 0.25 | 1.25 | 0.325 | 0.035 | 0.04 | 0.35 | 0.25 | 0.25 | 0 | 0 | 0 | 0.08 | 0.08 | 0 | 0 | 0 | 2 | 0 | 233.15 | 77
159 | 0.25 | 1.25 | 0.325 | 0.035 | 0.04 | 0.35 | 0.25 | 0.25 | 0 | 0 | 0 | 0.08 | 0.08 | 0 | 0 | 0 | 2 | 0 | 233.15 | 70
160 | 0.25 | 1.25 | 0.325 | 0.035 | 0.04 | 0.35 | 0.25 | 0.25 | 0 | 0 | 0 | 0.08 | 0.08 | 0 | 0 | 0 | 2 | 0 | 239.15 | 54
161 | 0.25 | 1.25 | 0.325 | 0.035 | 0.04 | 0.35 | 0.25 | 0.25 | 0 | 0 | 0 | 0.08 | 0.08 | 0 | 0 | 0 | 2 | 0 | 239.15 | 53
162 | 0.25 | 1.25 | 0.325 | 0.035 | 0.04 | 0.35 | 0.25 | 0.25 | 0 | 0 | 0 | 0.08 | 0.08 | 0 | 0 | 0 | 2 | 0 | 239.15 | 60
163 | 0.25 | 1.25 | 0.325 | 0.035 | 0.04 | 0.35 | 0.25 | 0.25 | 0 | 0 | 0 | 0.08 | 0.08 | 0 | 0 | 0 | 2 | 0 | 247.15 | 86
164 | 0.25 | 1.25 | 0.325 | 0.035 | 0.04 | 0.35 | 0.25 | 0.25 | 0 | 0 | 0 | 0.08 | 0.08 | 0 | 0 | 0 | 2 | 0 | 247.15 | 89
165 | 0.25 | 1.25 | 0.325 | 0.035 | 0.04 | 0.35 | 0.25 | 0.25 | 0 | 0 | 0 | 0.08 | 0.08 | 0 | 0 | 0 | 2 | 0 | 255.35 | 69
166 | 0.16 | 1.375 | 0.325 | 0.035 | 0.01 | 0 | 0 | 0 | 0.06 | 0 | 0 | 0.11 | 0 | 0 | 0 | 0 | 1 | 0 | 227.15 | 41
167 | 0.16 | 1.375 | 0.325 | 0.035 | 0.01 | 0 | 0 | 0 | 0.06 | 0 | 0 | 0.11 | 0 | 0 | 0 | 0 | 1 | 0 | 227.15 | 52
168 | 0.16 | 1.375 | 0.325 | 0.035 | 0.01 | 0 | 0 | 0 | 0.06 | 0 | 0 | 0.11 | 0 | 0 | 0 | 0 | 1 | 0 | 233.15 | 45
169 | 0.16 | 1.375 | 0.325 | 0.035 | 0.01 | 0 | 0 | 0 | 0.06 | 0 | 0 | 0.11 | 0 | 0 | 0 | 0 | 1 | 0 | 233.15 | 53
170 | 0.16 | 1.375 | 0.325 | 0.035 | 0.01 | 0 | 0 | 0 | 0.06 | 0 | 0 | 0.11 | 0 | 0 | 0 | 0 | 1 | 0 | 233.15 | 53
171 | 0.16 | 1.375 | 0.325 | 0.035 | 0.01 | 0 | 0 | 0 | 0.06 | 0 | 0 | 0.11 | 0 | 0 | 0 | 0 | 1 | 0 | 239.15 | 68
172 | 0.16 | 1.375 | 0.325 | 0.035 | 0.01 | 0 | 0 | 0 | 0.06 | 0 | 0 | 0.11 | 0 | 0 | 0 | 0 | 1 | 0 | 239.15 | 65
173 | 0.16 | 1.375 | 0.325 | 0.035 | 0.01 | 0 | 0 | 0 | 0.06 | 0 | 0 | 0.11 | 0 | 0 | 0 | 0 | 1 | 0 | 239.15 | 58
174 | 0.16 | 1.375 | 0.325 | 0.035 | 0.01 | 0 | 0 | 0 | 0.06 | 0 | 0 | 0.11 | 0 | 0 | 0 | 0 | 1 | 0 | 247.15 | 67
175 | 0.16 | 1.375 | 0.325 | 0.035 | 0.01 | 0 | 0 | 0 | 0.06 | 0 | 0 | 0.11 | 0 | 0 | 0 | 0 | 1 | 0 | 247.15 | 71
176 | 0.16 | 1.375 | 0.325 | 0.035 | 0.01 | 0 | 0 | 0 | 0.06 | 0 | 0 | 0.11 | 0 | 0 | 0 | 0 | 1 | 0 | 227.15 | 58
177 | 0.16 | 1.375 | 0.325 | 0.035 | 0.01 | 0 | 0 | 0 | 0.06 | 0 | 0 | 0.11 | 0 | 0 | 0 | 0 | 1 | 0 | 227.15 | 52
178 | 0.16 | 1.375 | 0.325 | 0.035 | 0.01 | 0 | 0 | 0 | 0.06 | 0 | 0 | 0.11 | 0 | 0 | 0 | 0 | 1 | 0 | 233.15 | 51
179 | 0.16 | 1.375 | 0.325 | 0.035 | 0.01 | 0 | 0 | 0 | 0.06 | 0 | 0 | 0.11 | 0 | 0 | 0 | 0 | 1 | 0 | 233.15 | 66
180 | 0.16 | 1.375 | 0.325 | 0.035 | 0.01 | 0 | 0 | 0 | 0.06 | 0 | 0 | 0.11 | 0 | 0 | 0 | 0 | 1 | 0 | 233.15 | 45
181 | 0.16 | 1.375 | 0.325 | 0.035 | 0.01 | 0 | 0 | 0 | 0.06 | 0 | 0 | 0.11 | 0 | 0 | 0 | 0 | 1 | 0 | 239.15 | 54
182 | 0.16 | 1.375 | 0.325 | 0.035 | 0.01 | 0 | 0 | 0 | 0.06 | 0 | 0 | 0.11 | 0 | 0 | 0 | 0 | 1 | 0 | 239.15 | 66
183 | 0.16 | 1.375 | 0.325 | 0.035 | 0.01 | 0 | 0 | 0 | 0.06 | 0 | 0 | 0.11 | 0 | 0 | 0 | 0 | 1 | 0 | 239.15 | 49
194 | 0.05 | 0.82 | 0.35 | 0.01 | 0.003 | 1.61 | 3.41 | 0.55 | 0.03 | 0 | 0 | 0 | 0.6 | 0 | 0.008 | 0 | 0 | 0 | 200.15 | 274
195 | 0.05 | 0.82 | 0.35 | 0.01 | 0.003 | 1.61 | 3.41 | 0.55 | 0.03 | 0 | 0 | 0 | 0.6 | 0 | 0.008 | 0 | 0 | 0 | 180.15 | 158
196 | 0.05 | 0.82 | 0.35 | 0.01 | 0.003 | 1.61 | 3.41 | 0.55 | 0.03 | 0 | 0 | 0 | 0.6 | 0 | 0.008 | 0 | 0 | 0 | 181.15 | 155
197 | 0.05 | 0.82 | 0.35 | 0.01 | 0.003 | 1.61 | 3.41 | 0.55 | 0.03 | 0 | 0 | 0 | 0.6 | 0 | 0.008 | 0 | 0 | 0 | 184.15 | 236
198 | 0.05 | 0.82 | 0.35 | 0.01 | 0.003 | 1.61 | 3.41 | 0.55 | 0.03 | 0 | 0 | 0 | 0.6 | 0 | 0.008 | 0 | 0 | 0 | 201.15 | 280
199 | 0.05 | 0.82 | 0.35 | 0.01 | 0.003 | 1.61 | 3.41 | 0.55 | 0.03 | 0 | 0 | 0 | 0.6 | 0 | 0.008 | 0 | 0 | 0 | 213.15 | 318
200 | 0.05 | 0.82 | 0.35 | 0.01 | 0.003 | 1.61 | 3.41 | 0.55 | 0.03 | 0 | 0 | 0 | 0.6 | 0 | 0.008 | 0 | 0 | 0 | 210.15 | 378
201 | 0.05 | 0.82 | 0.35 | 0.01 | 0.003 | 1.61 | 3.41 | 0.55 | 0.03 | 0 | 0 | 0 | 0.6 | 0 | 0.008 | 0 | 0 | 0 | 180.15 | 154
202 | 0.15 | 0.26 | 0.27 | 0.008 | 0.003 | 0.12 | 2.62 | 1.53 | 0 | 0 | 0 | 0 | 0.37 | 0 | 0.015 | 0 | 0 | 0 | 246.15 | 148
203 | 0.15 | 0.26 | 0.27 | 0.008 | 0.003 | 0.12 | 2.62 | 1.53 | 0 | 0 | 0 | 0 | 0.37 | 0 | 0.015 | 0 | 0 | 0 | 246.15 | 115
204 | 0.15 | 0.26 | 0.27 | 0.008 | 0.003 | 0.12 | 2.62 | 1.53 | 0 | 0 | 0 | 0 | 0.37 | 0 | 0.015 | 0 | 0 | 0 | 237.15 | 137
205 | 0.15 | 0.26 | 0.27 | 0.008 | 0.003 | 0.12 | 2.62 | 1.53 | 0 | 0 | 0 | 0 | 0.37 | 0 | 0.015 | 0 | 0 | 0 | 244.15 | 145
206 | 0.15 | 0.26 | 0.27 | 0.008 | 0.003 | 0.12 | 2.62 | 1.53 | 0 | 0 | 0 | 0 | 0.37 | 0 | 0.015 | 0 | 0 | 0 | 246.15 | 206
207 | 0.15 | 0.26 | 0.27 | 0.008 | 0.003 | 0.12 | 2.62 | 1.53 | 0 | 0 | 0 | 0 | 0.37 | 0 | 0.015 | 0 | 0 | 0 | 231.15 | 154
208 | 0.15 | 0.26 | 0.27 | 0.008 | 0.003 | 0.12 | 2.62 | 1.53 | 0 | 0 | 0 | 0 | 0.37 | 0 | 0.015 | 0 | 0 | 0 | 246.15 | 236
209 | 0.41 | 0.86 | 0.27 | 0.01 | 0.014 | 0 | 0 | 0.91 | 0 | 0 | 0 | 0 | 0.24 | 0 | 0 | 0 | 0 | 0 | 296.15 | 82.74295
210 | 0.41 | 0.86 | 0.27 | 0.01 | 0.014 | 0 | 0 | 0.91 | 0 | 0 | 0 | 0 | 0.24 | 0 | 0 | 0 | 0 | 0 | 296.15 | 88.78659
211 | 0.41 | 0.86 | 0.27 | 0.01 | 0.014 | 0 | 0 | 0.91 | 0 | 0 | 0 | 0 | 0.24 | 0 | 0 | 0 | 0 | 0 | 296.15 | 92.52266
212 | 0.41 | 0.86 | 0.27 | 0.01 | 0.014 | 0 | 0 | 0.91 | 0 | 0 | 0 | 0 | 0.24 | 0 | 0 | 0 | 0 | 0 | 296.15 | 87.68775
213 | 0.41 | 0.86 | 0.27 | 0.01 | 0.014 | 0 | 0 | 0.91 | 0 | 0 | 0 | 0 | 0.24 | 0 | 0 | 0 | 0 | 0 | 296.15 | 118.5653
214 | 0.41 | 0.86 | 0.27 | 0.01 | 0.014 | 0 | 0 | 0.91 | 0 | 0 | 0 | 0 | 0.24 | 0 | 0 | 0 | 0 | 0 | 255.37 | 136.3665
215 | 0.41 | 0.86 | 0.27 | 0.01 | 0.014 | 0 | 0 | 0.91 | 0 | 0 | 0 | 0 | 0.24 | 0 | 0 | 0 | 0 | 0 | 296.15 | 87.90751
216 | 0.41 | 0.86 | 0.27 | 0.01 | 0.014 | 0 | 0 | 0.91 | 0 | 0 | 0 | 0 | 0.24 | 0 | 0 | 0 | 0 | 0 | 255.37 | 96.25873
217 | 0.41 | 0.86 | 0.27 | 0.01 | 0.014 | 0 | 0 | 0.91 | 0 | 0 | 0 | 0 | 0.24 | 0 | 0 | 0 | 0 | 0 | 347.04 | 67.35913
218 | 0.41 | 0.86 | 0.27 | 0.01 | 0.014 | 0 | 0 | 0.91 | 0 | 0 | 0 | 0 | 0.24 | 0 | 0 | 0 | 0 | 0 | 219.26 | 51.4259
219 | 0.41 | 0.86 | 0.27 | 0.01 | 0.014 | 0 | 0 | 0.91 | 0 | 0 | 0 | 0 | 0.24 | 0 | 0 | 0 | 0 | 0 | 394.26 | 74.17196
220 | 0.41 | 0.86 | 0.27 | 0.01 | 0.014 | 0 | 0 | 0.91 | 0 | 0 | 0 | 0 | 0.24 | 0 | 0 | 0 | 0 | 0 | 347.04 | 81.20457
221 | 0.41 | 0.86 | 0.27 | 0.01 | 0.014 | 0 | 0 | 0.91 | 0 | 0 | 0 | 0 | 0.24 | 0 | 0 | 0 | 0 | 0 | 219.26 | 59.44746
222 | 0.41 | 0.86 | 0.27 | 0.01 | 0.014 | 0 | 0 | 0.91 | 0 | 0 | 0 | 0 | 0.24 | 0 | 0 | 0 | 0 | 0 | 394.26 | 78.23769
223 | 0.41 | 0.86 | 0.27 | 0.01 | 0.014 | 0 | 0 | 0.91 | 0 | 0 | 0 | 0 | 0.24 | 0 | 0 | 0 | 0 | 0 | 347.04 | 145.7067
224 | 0.41 | 0.86 | 0.27 | 0.01 | 0.014 | 0 | 0 | 0.91 | 0 | 0 | 0 | 0 | 0.24 | 0 | 0 | 0 | 0 | 0 | 255.37 | 138.5642
225 | 0.41 | 0.86 | 0.27 | 0.01 | 0.014 | 0 | 0 | 0.91 | 0 | 0 | 0 | 0 | 0.24 | 0 | 0 | 0 | 0 | 0 | 347.04 | 149.5527
226 | 0.41 | 0.86 | 0.27 | 0.01 | 0.014 | 0 | 0 | 0.91 | 0 | 0 | 0 | 0 | 0.24 | 0 | 0 | 0 | 0 | 0 | 296.15 | 60.43642
227 | 0.41 | 0.86 | 0.27 | 0.01 | 0.014 | 0 | 0 | 0.91 | 0 | 0 | 0 | 0 | 0.24 | 0 | 0 | 0 | 0 | 0 | 438.71 | 81.42433
228 | 0.41 | 0.86 | 0.27 | 0.01 | 0.014 | 0 | 0 | 0.91 | 0 | 0 | 0 | 0 | 0.24 | 0 | 0 | 0 | 0 | 0 | 172.04 | 49.11832
229 | 0.41 | 0.86 | 0.27 | 0.01 | 0.014 | 0 | 0 | 0.91 | 0 | 0 | 0 | 0 | 0.24 | 0 | 0 | 0 | 0 | 0 | 255.37 | 100.8739
230 | 0.41 | 0.86 | 0.27 | 0.01 | 0.014 | 0 | 0 | 0.91 | 0 | 0 | 0 | 0 | 0.24 | 0 | 0 | 0 | 0 | 0 | 296.15 | 69.77659
231 | 0.41 | 0.86 | 0.27 | 0.01 | 0.014 | 0 | 0 | 0.91 | 0 | 0 | 0 | 0 | 0.24 | 0 | 0 | 0 | 0 | 0 | 296.15 | 72.63358
232 | 0.41 | 0.86 | 0.27 | 0.01 | 0.014 | 0 | 0 | 0.91 | 0 | 0 | 0 | 0 | 0.24 | 0 | 0 | 0 | 0 | 0 | 255.37 | 92.08312
233 | 0.41 | 0.86 | 0.27 | 0.01 | 0.014 | 0 | 0 | 0.91 | 0 | 0 | 0 | 0 | 0.24 | 0 | 0 | 0 | 0 | 0 | 297.04 | 84.83075
234 | 0.41 | 0.86 | 0.27 | 0.01 | 0.014 | 0 | 0 | 0.91 | 0 | 0 | 0 | 0 | 0.24 | 0 | 0 | 0 | 0 | 0 | 255.37 | 87.13832
235 | 0.41 | 0.86 | 0.27 | 0.01 | 0.014 | 0 | 0 | 0.91 | 0 | 0 | 0 | 0 | 0.24 | 0 | 0 | 0 | 0 | 0 | 338.71 | 82.52318
236 | 0.41 | 0.86 | 0.27 | 0.01 | 0.014 | 0 | 0 | 0.91 | 0 | 0 | 0 | 0 | 0.24 | 0 | 0 | 0 | 0 | 0 | 219.26 | 153.3986
237 | 0.43 | 0.89 | 0.29 | 0.008 | 0.016 | 0 | 0 | 0.96 | 0 | 0 | 0 | 0 | 0.24 | 0 | 0 | 0 | 0 | 0 | 296.15 | 55.82127
238 | 0.43 | 0.89 | 0.29 | 0.008 | 0.016 | 0 | 0 | 0.96 | 0 | 0 | 0 | 0 | 0.24 | 0 | 0 | 0 | 0 | 0 | 296.15 | 57.68931
239 | 0.43 | 0.89 | 0.29 | 0.008 | 0.016 | 0 | 0 | 0.96 | 0 | 0 | 0 | 0 | 0.24 | 0 | 0 | 0 | 0 | 0 | 296.15 | 76.91907
240 | 0.43 | 0.89 | 0.29 | 0.008 | 0.016 | 0 | 0 | 0.96 | 0 | 0 | 0 | 0 | 0.24 | 0 | 0 | 0 | 0 | 0 | 296.15 | 92.30289
241 | 0.43 | 0.89 | 0.29 | 0.008 | 0.016 | 0 | 0 | 0.96 | 0 | 0 | 0 | 0 | 0.24 | 0 | 0 | 0 | 0 | 0 | 296.15 | 89.66566
242 | 0.43 | 0.89 | 0.29 | 0.008 | 0.016 | 0 | 0 | 0.96 | 0 | 0 | 0 | 0 | 0.24 | 0 | 0 | 0 | 0 | 0 | 296.15 | 100.1047
243 | 0.43 | 0.89 | 0.29 | 0.008 | 0.016 | 0 | 0 | 0.96 | 0 | 0 | 0 | 0 | 0.24 | 0 | 0 | 0 | 0 | 0 | 296.15 | 94.50058
244 | 0.43 | 0.89 | 0.29 | 0.008 | 0.016 | 0 | 0 | 0.96 | 0 | 0 | 0 | 0 | 0.24 | 0 | 0 | 0 | 0 | 0 | 296.15 | 151.5306
245 | 0.43 | 0.89 | 0.29 | 0.008 | 0.016 | 0 | 0 | 0.96 | 0 | 0 | 0 | 0 | 0.24 | 0 | 0 | 0 | 0 | 0 | 296.15 | 127.9054
246 | 0.42 | 1.65 | 0.21 | 0.017 | 0.022 | 0 | 0 | 0 | 0 | 0 | 0 | 0 | 0 | 0 | 0 | 0 | 0 | 0 | 296.15 | 79.11676
247 | 0.42 | 1.65 | 0.21 | 0.017 | 0.022 | 0 | 0 | 0 | 0 | 0 | 0 | 0 | 0 | 0 | 0 | 0 | 0 | 0 | 296.15 | 72.30393
248 | 0.42 | 1.65 | 0.21 | 0.017 | 0.022 | 0 | 0 | 0 | 0 | 0 | 0 | 0 | 0 | 0 | 0 | 0 | 0 | 0 | 296.15 | 56.37069
249 | 0.42 | 1.65 | 0.21 | 0.017 | 0.022 | 0 | 0 | 0 | 0 | 0 | 0 | 0 | 0 | 0 | 0 | 0 | 0 | 0 | 296.15 | 81.86387
250 | 0.42 | 1.65 | 0.21 | 0.017 | 0.022 | 0 | 0 | 0 | 0 | 0 | 0 | 0 | 0 | 0 | 0 | 0 | 0 | 0 | 296.15 | 75.05104
251 | 0.42 | 1.65 | 0.21 | 0.017 | 0.022 | 0 | 0 | 0 | 0 | 0 | 0 | 0 | 0 | 0 | 0 | 0 | 0 | 0 | 219.26 | 69.22717
252 | 0.42 | 1.65 | 0.21 | 0.017 | 0.022 | 0 | 0 | 0 | 0 | 0 | 0 | 0 | 0 | 0 | 0 | 0 | 0 | 0 | 219.26 | 71.31497
253 | 0.42 | 1.65 | 0.21 | 0.017 | 0.022 | 0 | 0 | 0 | 0 | 0 | 0 | 0 | 0 | 0 | 0 | 0 | 0 | 0 | 296.15 | 52.85439
254 | 0.42 | 1.65 | 0.21 | 0.017 | 0.022 | 0 | 0 | 0 | 0 | 0 | 0 | 0 | 0 | 0 | 0 | 0 | 0 | 0 | 296.15 | 66.37017
255 | 0.42 | 1.65 | 0.21 | 0.017 | 0.022 | 0 | 0 | 0 | 0 | 0 | 0 | 0 | 0 | 0 | 0 | 0 | 0 | 0 | 219.26 | 51.4259
256 | 0.42 | 1.65 | 0.21 | 0.017 | 0.022 | 0 | 0 | 0 | 0 | 0 | 0 | 0 | 0 | 0 | 0 | 0 | 0 | 0 | 219.26 | 51.09624
257 | 0.42 | 1.65 | 0.21 | 0.017 | 0.022 | 0 | 0 | 0 | 0 | 0 | 0 | 0 | 0 | 0 | 0 | 0 | 0 | 0 | 347.04 | 61.31549
258 | 0.42 | 1.65 | 0.21 | 0.017 | 0.022 | 0 | 0 | 0 | 0 | 0 | 0 | 0 | 0 | 0 | 0 | 0 | 0 | 0 | 347.04 | 68.89751
259 | 0.42 | 1.65 | 0.21 | 0.017 | 0.022 | 0 | 0 | 0 | 0 | 0 | 0 | 0 | 0 | 0 | 0 | 0 | 0 | 0 | 347.04 | 60.21665
260 | 0.42 | 1.65 | 0.21 | 0.017 | 0.022 | 0 | 0 | 0 | 0 | 0 | 0 | 0 | 0 | 0 | 0 | 0 | 0 | 0 | 347.04 | 61.20561
261 | 0.42 | 1.65 | 0.21 | 0.017 | 0.022 | 0 | 0 | 0 | 0 | 0 | 0 | 0 | 0 | 0 | 0 | 0 | 0 | 0 | 347.04 | 79.00688
262 | 0.42 | 1.65 | 0.21 | 0.017 | 0.022 | 0 | 0 | 0 | 0 | 0 | 0 | 0 | 0 | 0 | 0 | 0 | 0 | 0 | 347.04 | 78.67723
263 | 0.42 | 1.65 | 0.21 | 0.017 | 0.022 | 0 | 0 | 0 | 0 | 0 | 0 | 0 | 0 | 0 | 0 | 0 | 0 | 0 | 219.26 | 50.43694
264 | 0.42 | 1.65 | 0.21 | 0.017 | 0.022 | 0 | 0 | 0 | 0 | 0 | 0 | 0 | 0 | 0 | 0 | 0 | 0 | 0 | 172.04 | 41.09676
265 | 0.42 | 1.65 | 0.21 | 0.017 | 0.022 | 0 | 0 | 0 | 0 | 0 | 0 | 0 | 0 | 0 | 0 | 0 | 0 | 0 | 297.04 | 57.57942
266 | 0.42 | 1.65 | 0.21 | 0.017 | 0.022 | 0 | 0 | 0 | 0 | 0 | 0 | 0 | 0 | 0 | 0 | 0 | 0 | 0 | 255.37 | 49.22821
267 | 0.42 | 1.65 | 0.21 | 0.017 | 0.022 | 0 | 0 | 0 | 0 | 0 | 0 | 0 | 0 | 0 | 0 | 0 | 0 | 0 | 394.26 | 62.19457
268 | 0.42 | 1.65 | 0.21 | 0.017 | 0.022 | 0 | 0 | 0 | 0 | 0 | 0 | 0 | 0 | 0 | 0 | 0 | 0 | 0 | 438.71 | 56.59046
269 | 0.25 | 1.325 | 0.275 | 0.035 | 0.04 | 0 | 0.55 | 0 | 0 | 0 | 0 | 0 | 0.525 | 0 | 0 | 0 | 3 | 1 | 335.15 | 424
270 | 0.25 | 1.325 | 0.275 | 0.035 | 0.04 | 0 | 0.55 | 0 | 0 | 0 | 0 | 0 | 0.525 | 0 | 0 | 0 | 3 | 1 | 365.15 | 685
271 | 0.25 | 1.325 | 0.275 | 0.035 | 0.04 | 0 | 0.55 | 0 | 0 | 0 | 0 | 0 | 0.525 | 0 | 0 | 0 | 3 | 1 | 327.15 | 235
272 | 0.25 | 1.325 | 0.275 | 0.035 | 0.04 | 0 | 0.55 | 0 | 0 | 0 | 0 | 0 | 0.525 | 0 | 0 | 0 | 3 | 1 | 333.15 | 387
273 | 0.25 | 1.325 | 0.275 | 0.035 | 0.04 | 0 | 0.55 | 0 | 0 | 0 | 0 | 0 | 0.525 | 0 | 0 | 0 | 3 | 1 | 352.15 | 281
274 | 0.25 | 1.325 | 0.275 | 0.035 | 0.04 | 0 | 0.55 | 0 | 0 | 0 | 0 | 0 | 0.525 | 0 | 0 | 0 | 3 | 1 | 368.15 | 509
275 | 0.25 | 1.325 | 0.275 | 0.035 | 0.04 | 0 | 0.55 | 0 | 0 | 0 | 0 | 0 | 0.525 | 0 | 0 | 0 | 3 | 1 | 350.15 | 275
276 | 0.25 | 1.325 | 0.275 | 0.035 | 0.04 | 0 | 0.55 | 0 | 0 | 0 | 0 | 0 | 0.525 | 0 | 0 | 0 | 3 | 1 | 376.15 | 397
277 | 0.25 | 1.325 | 0.275 | 0.035 | 0.04 | 0 | 0.55 | 0 | 0 | 0 | 0 | 0 | 0.525 | 0 | 0 | 0 | 3 | 1 | 357.15 | 319
278 | 0.25 | 1.325 | 0.275 | 0.035 | 0.04 | 0 | 0.55 | 0 | 0 | 0 | 0 | 0 | 0.525 | 0 | 0 | 0 | 3 | 1 | 384.15 | 555
279 | 0.25 | 1.325 | 0.275 | 0.035 | 0.04 | 0 | 0.55 | 0 | 0 | 0 | 0 | 0 | 0.525 | 0 | 0 | 0 | 3 | 1 | 336.15 | 345
280 | 0.25 | 1.325 | 0.275 | 0.035 | 0.04 | 0 | 0.55 | 0 | 0 | 0 | 0 | 0 | 0.525 | 0 | 0 | 0 | 3 | 1 | 351.15 | 484
281 | 0.25 | 1.325 | 0.275 | 0.035 | 0.04 | 0 | 0.55 | 0 | 0 | 0 | 0 | 0 | 0.525 | 0 | 0 | 0 | 3 | 1 | 375.15 | 563
282 | 0.25 | 1.325 | 0.275 | 0.035 | 0.04 | 0 | 0.55 | 0 | 0 | 0 | 0 | 0 | 0.525 | 0 | 0 | 0 | 3 | 1 | 309.15 | 170
283 | 0.25 | 1.325 | 0.275 | 0.035 | 0.04 | 0 | 0.55 | 0 | 0 | 0 | 0 | 0 | 0.525 | 0 | 0 | 0 | 3 | 1 | 315.15 | 218
284 | 0.25 | 1.325 | 0.275 | 0.035 | 0.04 | 0 | 0.55 | 0 | 0 | 0 | 0 | 0 | 0.525 | 0 | 0 | 0 | 3 | 1 | 326.15 | 354
285 | 0.25 | 1.325 | 0.275 | 0.035 | 0.04 | 0 | 0.55 | 0 | 0 | 0 | 0 | 0 | 0.525 | 0 | 0 | 0 | 3 | 1 | 333.15 | 576
286 | 0.1 | 0.45 | 0.3 | 0.03 | 0.03 | 0 | 0 | 2 | 0 | 0 | 0 | 0 | 0 | 0 | 0 | 0 | 3 | 1 | 353.15 | 106
287 | 0.1 | 0.45 | 0.3 | 0.03 | 0.03 | 0 | 0 | 2 | 0 | 0 | 0 | 0 | 0 | 0 | 0 | 0 | 3 | 1 | 369.15 | 153
288 | 0.1 | 0.45 | 0.3 | 0.03 | 0.03 | 0 | 0 | 2 | 0 | 0 | 0 | 0 | 0 | 0 | 0 | 0 | 3 | 1 | 378.15 | 158
289 | 0.1 | 0.45 | 0.3 | 0.03 | 0.03 | 0 | 0 | 2 | 0 | 0 | 0 | 0 | 0 | 0 | 0 | 0 | 3 | 1 | 385.15 | 170
290 | 0.1 | 0.45 | 0.3 | 0.03 | 0.03 | 0 | 0 | 2 | 0 | 0 | 0 | 0 | 0 | 0 | 0 | 0 | 3 | 1 | 398.15 | 201
291 | 0.1 | 0.45 | 0.3 | 0.03 | 0.03 | 0 | 0 | 2 | 0 | 0 | 0 | 0 | 0 | 0 | 0 | 0 | 3 | 1 | 408.15 | 293
292 | 0.1 | 0.45 | 0.3 | 0.03 | 0.03 | 0 | 0 | 2 | 0 | 0 | 0 | 0 | 0 | 0 | 0 | 0 | 3 | 1 | 418.15 | 371
293 | 0.1 | 0.45 | 0.3 | 0.03 | 0.03 | 0 | 0 | 2 | 0 | 0 | 0 | 0 | 0 | 0 | 0 | 0 | 3 | 1 | 425.15 | 406
294 | 0.1 | 0.45 | 0.3 | 0.03 | 0.03 | 0 | 0 | 2 | 0 | 0 | 0 | 0 | 0 | 0 | 0 | 0 | 3 | 1 | 393.15 | 201
295 | 0.1 | 0.45 | 0.3 | 0.03 | 0.03 | 0 | 0 | 2 | 0 | 0 | 0 | 0 | 0 | 0 | 0 | 0 | 3 | 1 | 402.15 | 259
296 | 0.1 | 0.45 | 0.3 | 0.03 | 0.03 | 0 | 0 | 2 | 0 | 0 | 0 | 0 | 0 | 0 | 0 | 0 | 3 | 1 | 406.15 | 281
297 | 0.1 | 0.45 | 0.3 | 0.03 | 0.03 | 0 | 0 | 2 | 0 | 0 | 0 | 0 | 0 | 0 | 0 | 0 | 3 | 1 | 412.15 | 277
298 | 0.1 | 0.45 | 0.3 | 0.03 | 0.03 | 0 | 0 | 2 | 0 | 0 | 0 | 0 | 0 | 0 | 0 | 0 | 3 | 1 | 415.15 | 380
299 | 0.1 | 0.45 | 0.3 | 0.03 | 0.03 | 0 | 0 | 2 | 0 | 0 | 0 | 0 | 0 | 0 | 0 | 0 | 3 | 1 | 423.15 | 364
300 | 0.1 | 0.45 | 0.3 | 0.03 | 0.03 | 0 | 0 | 2 | 0 | 0 | 0 | 0 | 0 | 0 | 0 | 0 | 3 | 1 | 435.15 | 446
301 | 0.1 | 0.45 | 0.3 | 0.03 | 0.03 | 0 | 0 | 2 | 0 | 0 | 0 | 0 | 0 | 0 | 0 | 0 | 3 | 1 | 370.15 | 144
302 | 0.1 | 0.45 | 0.3 | 0.03 | 0.03 | 0 | 0 | 2 | 0 | 0 | 0 | 0 | 0 | 0 | 0 | 0 | 3 | 1 | 379.15 | 232
303 | 0.1 | 0.45 | 0.3 | 0.03 | 0.03 | 0 | 0 | 2 | 0 | 0 | 0 | 0 | 0 | 0 | 0 | 0 | 3 | 1 | 384.15 | 255
304 | 0.1 | 0.45 | 0.3 | 0.03 | 0.03 | 0 | 0 | 2 | 0 | 0 | 0 | 0 | 0 | 0 | 0 | 0 | 3 | 1 | 399.15 | 258
305 | 0.1 | 0.45 | 0.3 | 0.03 | 0.03 | 0 | 0 | 2 | 0 | 0 | 0 | 0 | 0 | 0 | 0 | 0 | 3 | 1 | 359.15 | 137
306 | 0.1 | 0.45 | 0.3 | 0.03 | 0.03 | 0 | 0 | 2 | 0 | 0 | 0 | 0 | 0 | 0 | 0 | 0 | 3 | 1 | 375.15 | 188
307 | 0.1 | 0.45 | 0.3 | 0.03 | 0.03 | 0 | 0 | 2 | 0 | 0 | 0 | 0 | 0 | 0 | 0 | 0 | 3 | 1 | 380.15 | 281
308 | 0.1 | 0.45 | 0.3 | 0.03 | 0.03 | 0 | 0 | 2 | 0 | 0 | 0 | 0 | 0 | 0 | 0 | 0 | 3 | 1 | 394.15 | 249
309 | 0.1 | 0.45 | 0.3 | 0.03 | 0.03 | 0 | 0 | 2 | 0 | 0 | 0 | 0 | 0 | 0 | 0 | 0 | 3 | 1 | 400.15 | 307
310 | 0.1 | 0.45 | 0.3 | 0.03 | 0.03 | 0 | 0 | 2 | 0 | 0 | 0 | 0 | 0 | 0 | 0 | 0 | 3 | 1 | 410.15 | 381
311 | 0.1 | 0.45 | 0.3 | 0.03 | 0.03 | 0 | 0 | 2 | 0 | 0 | 0 | 0 | 0 | 0 | 0 | 0 | 3 | 1 | 422.15 | 397
312 | 0.1 | 0.45 | 0.3 | 0.03 | 0.03 | 0 | 0 | 2 | 0 | 0 | 0 | 0 | 0 | 0 | 0 | 0 | 3 | 1 | 377.15 | 171
313 | 0.1 | 0.45 | 0.3 | 0.03 | 0.03 | 0 | 0 | 2 | 0 | 0 | 0 | 0 | 0 | 0 | 0 | 0 | 3 | 1 | 397.15 | 190
314 | 0.1 | 0.45 | 0.3 | 0.03 | 0.03 | 0 | 0 | 2 | 0 | 0 | 0 | 0 | 0 | 0 | 0 | 0 | 3 | 1 | 408.15 | 268
315 | 0.1 | 0.45 | 0.3 | 0.03 | 0.03 | 0 | 0 | 2 | 0 | 0 | 0 | 0 | 0 | 0 | 0 | 0 | 3 | 1 | 417.15 | 306
316 | 0.1 | 0.45 | 0.3 | 0.03 | 0.03 | 0 | 0 | 2 | 0 | 0 | 0 | 0 | 0 | 0 | 0 | 0 | 3 | 1 | 427.15 | 366
317 | 0.1 | 0.45 | 0.3 | 0.03 | 0.03 | 0 | 0 | 2 | 0 | 0 | 0 | 0 | 0 | 0 | 0 | 0 | 3 | 1 | 377.15 | 204
318 | 0.1 | 0.45 | 0.3 | 0.03 | 0.03 | 0 | 0 | 2 | 0 | 0 | 0 | 0 | 0 | 0 | 0 | 0 | 3 | 1 | 388.15 | 259
319 | 0.1 | 0.45 | 0.3 | 0.03 | 0.03 | 0 | 0 | 2 | 0 | 0 | 0 | 0 | 0 | 0 | 0 | 0 | 3 | 1 | 392.15 | 286
320 | 0.1 | 0.45 | 0.3 | 0.03 | 0.03 | 0 | 0 | 2 | 0 | 0 | 0 | 0 | 0 | 0 | 0 | 0 | 3 | 1 | 398.15 | 350
321 | 0.1 | 0.45 | 0.3 | 0.03 | 0.03 | 0 | 0 | 2 | 0 | 0 | 0 | 0 | 0 | 0 | 0 | 0 | 3 | 1 | 406.15 | 328
322 | 0.1 | 0.45 | 0.3 | 0.03 | 0.03 | 0 | 0 | 2 | 0 | 0 | 0 | 0 | 0 | 0 | 0 | 0 | 3 | 1 | 412.15 | 411
323 | 0.1 | 0.45 | 0.3 | 0.03 | 0.03 | 0 | 0 | 2 | 0 | 0 | 0 | 0 | 0 | 0 | 0 | 0 | 3 | 1 | 429.15 | 413
324 | 0.27 | 0.75 | 0.275 | 0.025 | 0.025 | 0 | 0.4 | 0.25 | 0 | 0 | 0 | 0.05 | 0.1 | 0 | 0 | 0 | 3 | 1 | 404.15 | 127
325 | 0.27 | 0.75 | 0.275 | 0.025 | 0.025 | 0 | 0.4 | 0.25 | 0 | 0 | 0 | 0.05 | 0.1 | 0 | 0 | 0 | 3 | 1 | 309.15 | 86
326 | 0.27 | 0.75 | 0.275 | 0.025 | 0.025 | 0 | 0.4 | 0.25 | 0 | 0 | 0 | 0.05 | 0.1 | 0 | 0 | 0 | 3 | 1 | 355.15 | 104
327 | 0.27 | 0.75 | 0.275 | 0.025 | 0.025 | 0 | 0.4 | 0.25 | 0 | 0 | 0 | 0.05 | 0.1 | 0 | 0 | 0 | 3 | 1 | 362.15 | 92
328 | 0.27 | 0.75 | 0.275 | 0.025 | 0.025 | 0 | 0.4 | 0.25 | 0 | 0 | 0 | 0.05 | 0.1 | 0 | 0 | 0 | 3 | 1 | 295.15 | 76
329 | 0.27 | 0.75 | 0.275 | 0.025 | 0.025 | 0 | 0.4 | 0.25 | 0 | 0 | 0 | 0.05 | 0.1 | 0 | 0 | 0 | 3 | 1 | 311.15 | 86
330 | 0.27 | 0.75 | 0.275 | 0.025 | 0.025 | 0 | 0.4 | 0.25 | 0 | 0 | 0 | 0.05 | 0.1 | 0 | 0 | 0 | 3 | 1 | 324.15 | 107
331 | 0.27 | 0.75 | 0.275 | 0.025 | 0.025 | 0 | 0.4 | 0.25 | 0 | 0 | 0 | 0.05 | 0.1 | 0 | 0 | 0 | 3 | 1 | 340.15 | 130
332 | 0.27 | 0.75 | 0.275 | 0.025 | 0.025 | 0 | 0.4 | 0.25 | 0 | 0 | 0 | 0.05 | 0.1 | 0 | 0 | 0 | 3 | 1 | 305.15 | 63
333 | 0.27 | 0.75 | 0.275 | 0.025 | 0.025 | 0 | 0.4 | 0.25 | 0 | 0 | 0 | 0.05 | 0.1 | 0 | 0 | 0 | 3 | 1 | 336.15 | 105
352 | 0.17 | 0.97 | 0.02 | 0.019 | 0.025 | 0.05 | 0 | 0 | 0 | 0 | 0 | 0 | 0 | 0 | 0 | 0 | 3 | 1 | 288.15 | 73.18679
353 | 0.17 | 0.97 | 0.02 | 0.019 | 0.025 | 0.05 | 0 | 0 | 0 | 0 | 0 | 0 | 0 | 0 | 0 | 0 | 3 | 1 | 288.15 | 62.95304
354 | 0.17 | 0.97 | 0.02 | 0.019 | 0.025 | 0.05 | 0 | 0 | 0 | 0 | 0 | 0 | 0 | 0 | 0 | 0 | 3 | 1 | 293.15 | 95.82507
355 | 0.17 | 0.97 | 0.02 | 0.019 | 0.025 | 0.05 | 0 | 0 | 0 | 0 | 0 | 0 | 0 | 0 | 0 | 0 | 3 | 1 | 304.15 | 148.8545
356 | 0.17 | 0.97 | 0.02 | 0.019 | 0.025 | 0.05 | 0 | 0 | 0 | 0 | 0 | 0 | 0 | 0 | 0 | 0 | 3 | 1 | 310.15 | 221.1109
357 | 0.17 | 0.97 | 0.02 | 0.019 | 0.025 | 0.05 | 0 | 0 | 0 | 0 | 0 | 0 | 0 | 0 | 0 | 0 | 3 | 1 | 315.15 | 245.92
358 | 0.17 | 0.97 | 0.02 | 0.019 | 0.025 | 0.05 | 0 | 0 | 0 | 0 | 0 | 0 | 0 | 0 | 0 | 0 | 3 | 1 | 314.15 | 277.5516
359 | 0.14 | 1.14 | 0.07 | 0.015 | 0.017 | 0 | 0 | 0 | 0 | 0 | 0 | 0 | 0 | 0 | 0 | 0 | 3 | 1 | 285.15 | 80.00928
360 | 0.14 | 1.14 | 0.07 | 0.015 | 0.017 | 0 | 0 | 0 | 0 | 0 | 0 | 0 | 0 | 0 | 0 | 0 | 3 | 1 | 292.15 | 101.097
361 | 0.14 | 1.14 | 0.07 | 0.015 | 0.017 | 0 | 0 | 0 | 0 | 0 | 0 | 0 | 0 | 0 | 0 | 0 | 3 | 1 | 293.15 | 127.1465
362 | 0.14 | 1.14 | 0.07 | 0.015 | 0.017 | 0 | 0 | 0 | 0 | 0 | 0 | 0 | 0 | 0 | 0 | 0 | 3 | 1 | 298.15 | 123.7353
363 | 0.14 | 1.14 | 0.07 | 0.015 | 0.017 | 0 | 0 | 0 | 0 | 0 | 0 | 0 | 0 | 0 | 0 | 0 | 3 | 1 | 308.15 | 227.6233
364 | 0.12 | 1 | 0.21 | 0.016 | 0.019 | 0 | 0 | 0 | 0 | 0 | 0 | 0 | 0 | 0 | 0 | 0 | 3 | 1 | 256.15 | 67.60474
365 | 0.12 | 1 | 0.21 | 0.016 | 0.019 | 0 | 0 | 0 | 0 | 0 | 0 | 0 | 0 | 0 | 0 | 0 | 3 | 1 | 281.15 | 113.1914
366 | 0.12 | 1 | 0.21 | 0.016 | 0.019 | 0 | 0 | 0 | 0 | 0 | 0 | 0 | 0 | 0 | 0 | 0 | 3 | 1 | 283.15 | 133.3488
367 | 0.12 | 1 | 0.21 | 0.016 | 0.019 | 0 | 0 | 0 | 0 | 0 | 0 | 0 | 0 | 0 | 0 | 0 | 3 | 1 | 283.15 | 141.1016
368 | 0.12 | 1 | 0.21 | 0.016 | 0.019 | 0 | 0 | 0 | 0 | 0 | 0 | 0 | 0 | 0 | 0 | 0 | 3 | 1 | 292.15 | 175.2141
369 | 0.12 | 1 | 0.21 | 0.016 | 0.019 | 0 | 0 | 0 | 0 | 0 | 0 | 0 | 0 | 0 | 0 | 0 | 3 | 1 | 293.15 | 192.5805
370 | 0.12 | 1 | 0.21 | 0.016 | 0.019 | 0 | 0 | 0 | 0 | 0 | 0 | 0 | 0 | 0 | 0 | 0 | 3 | 1 | 297.15 | 218.9401
371 | 0.12 | 1 | 0.21 | 0.016 | 0.019 | 0 | 0 | 0 | 0 | 0 | 0 | 0 | 0 | 0 | 0 | 0 | 3 | 1 | 297.15 | 240.9582
372 | 0.12 | 1 | 0.21 | 0.016 | 0.019 | 0 | 0 | 0 | 0 | 0 | 0 | 0 | 0 | 0 | 0 | 0 | 3 | 1 | 273.15 | 90.86326
373 | 0.13 | 0.8 | 0.23 | 0.011 | 0.02 | 0 | 0 | 0 | 0 | 0 | 0 | 0 | 0 | 0 | 0 | 0 | 3 | 1 | 285.15 | 127.4566
374 | 0.13 | 0.8 | 0.23 | 0.011 | 0.02 | 0 | 0 | 0 | 0 | 0 | 0 | 0 | 0 | 0 | 0 | 0 | 3 | 1 | 288.15 | 186.0681
375 | 0.13 | 0.8 | 0.23 | 0.011 | 0.02 | 0 | 0 | 0 | 0 | 0 | 0 | 0 | 0 | 0 | 0 | 0 | 3 | 1 | 274.15 | 90.86326
376 | 0.13 | 0.8 | 0.23 | 0.011 | 0.02 | 0 | 0 | 0 | 0 | 0 | 0 | 0 | 0 | 0 | 0 | 0 | 3 | 1 | 298.15 | 208.7064
377 | 0.13 | 0.8 | 0.23 | 0.011 | 0.02 | 0 | 0 | 0 | 0 | 0 | 0 | 0 | 0 | 0 | 0 | 0 | 3 | 1 | 263.15 | 73.80701
378 | 0 | 0 | 0 | 0 | 0 | 0 | 0 | 0 | 0 | 0 | 0 | 0 | 0 | 0 | 0 | 0 | 3 | 1 | 308.15 | 154.7466
379 | 0 | 0 | 0 | 0 | 0 | 0 | 0 | 0 | 0 | 0 | 0 | 0 | 0 | 0 | 0 | 0 | 3 | 1 | 290.15 | 97.37564
380 | 0 | 0 | 0 | 0 | 0 | 0 | 0 | 0 | 0 | 0 | 0 | 0 | 0 | 0 | 0 | 0 | 3 | 1 | 296.15 | 120.324
381 | 0.17 | 0.97 | 0.02 | 0.019 | 0.025 | 0.05 | 0 | 0 | 0 | 0 | 0 | 0 | 0 | 0 | 0 | 0 | 3 | 1 | 308.15 | 192.2704
382 | 0.17 | 0.97 | 0.02 | 0.019 | 0.025 | 0.05 | 0 | 0 | 0 | 0 | 0 | 0 | 0 | 0 | 0 | 0 | 3 | 1 | 305.15 | 167.4613
383 | 0.17 | 0.97 | 0.02 | 0.019 | 0.025 | 0.05 | 0 | 0 | 0 | 0 | 0 | 0 | 0 | 0 | 0 | 0 | 3 | 1 | 309.15 | 201.5738
384 | 0.17 | 0.97 | 0.02 | 0.019 | 0.025 | 0.05 | 0 | 0 | 0 | 0 | 0 | 0 | 0 | 0 | 0 | 0 | 3 | 1 | 295.15 | 102.3375
385 | 0.17 | 0.97 | 0.02 | 0.019 | 0.025 | 0.05 | 0 | 0 | 0 | 0 | 0 | 0 | 0 | 0 | 0 | 0 | 3 | 1 | 292.15 | 86.83178
386 | 0.14 | 1.14 | 0.07 | 0.015 | 0.017 | 0 | 0 | 0 | 0 | 0 | 0 | 0 | 0 | 0 | 0 | 0 | 3 | 1 | 308.15 | 226.3829
387 | 0.14 | 1.14 | 0.07 | 0.015 | 0.017 | 0 | 0 | 0 | 0 | 0 | 0 | 0 | 0 | 0 | 0 | 0 | 3 | 1 | 287.15 | 86.83178
388 | 0.14 | 1.14 | 0.07 | 0.015 | 0.017 | 0 | 0 | 0 | 0 | 0 | 0 | 0 | 0 | 0 | 0 | 0 | 3 | 1 | 287.15 | 86.83178
389 | 0.14 | 1.14 | 0.07 | 0.015 | 0.017 | 0 | 0 | 0 | 0 | 0 | 0 | 0 | 0 | 0 | 0 | 0 | 3 | 1 | 298.15 | 142.6522
390 | 0.14 | 1.14 | 0.07 | 0.015 | 0.017 | 0 | 0 | 0 | 0 | 0 | 0 | 0 | 0 | 0 | 0 | 0 | 3 | 1 | 295.15 | 127.1465
391 | 0.12 | 1 | 0.21 | 0.016 | 0.019 | 0 | 0 | 0 | 0 | 0 | 0 | 0 | 0 | 0 | 0 | 0 | 3 | 1 | 288.15 | 161.259
392 | 0.12 | 1 | 0.21 | 0.016 | 0.019 | 0 | 0 | 0 | 0 | 0 | 0 | 0 | 0 | 0 | 0 | 0 | 3 | 1 | 280.15 | 114.742
393 | 0.12 | 1 | 0.21 | 0.016 | 0.019 | 0 | 0 | 0 | 0 | 0 | 0 | 0 | 0 | 0 | 0 | 0 | 3 | 1 | 274.15 | 86.83178
394 | 0.12 | 1 | 0.21 | 0.016 | 0.019 | 0 | 0 | 0 | 0 | 0 | 0 | 0 | 0 | 0 | 0 | 0 | 3 | 1 | 278.15 | 102.3375
395 | 0.12 | 1 | 0.21 | 0.016 | 0.019 | 0 | 0 | 0 | 0 | 0 | 0 | 0 | 0 | 0 | 0 | 0 | 3 | 1 | 290.15 | 173.6636
396 | 0.13 | 0.8 | 0.23 | 0.011 | 0.02 | 0 | 0 | 0 | 0 | 0 | 0 | 0 | 0 | 0 | 0 | 0 | 3 | 1 | 294.15 | 179.8658
397 | 0.13 | 0.8 | 0.23 | 0.011 | 0.02 | 0 | 0 | 0 | 0 | 0 | 0 | 0 | 0 | 0 | 0 | 0 | 3 | 1 | 287.15 | 148.8545
398 | 0.13 | 0.8 | 0.23 | 0.011 | 0.02 | 0 | 0 | 0 | 0 | 0 | 0 | 0 | 0 | 0 | 0 | 0 | 3 | 1 | 296.15 | 189.1692
399 | 0.13 | 0.8 | 0.23 | 0.011 | 0.02 | 0 | 0 | 0 | 0 | 0 | 0 | 0 | 0 | 0 | 0 | 0 | 3 | 1 | 291.15 | 164.3602
400 | 0.13 | 0.8 | 0.23 | 0.011 | 0.02 | 0 | 0 | 0 | 0 | 0 | 0 | 0 | 0 | 0 | 0 | 0 | 3 | 1 | 292.15 | 170.5624
401 | 0.14 | 1.14 | 0.07 | 0.015 | 0.017 | 0 | 0 | 0 | 0 | 0 | 0 | 0 | 0 | 0 | 0 | 0 | 3 | 1 | 289.15 | 96.13519
402 | 0.14 | 1.14 | 0.07 | 0.015 | 0.017 | 0 | 0 | 0 | 0 | 0 | 0 | 0 | 0 | 0 | 0 | 0 | 3 | 1 | 290.15 | 99.23632
403 | 0.13 | 0.8 | 0.23 | 0.011 | 0.02 | 0 | 0 | 0 | 0 | 0 | 0 | 0 | 0 | 0 | 0 | 0 | 3 | 1 | 291.15 | 164.3602
404 | 0.13 | 0.8 | 0.23 | 0.011 | 0.02 | 0 | 0 | 0 | 0 | 0 | 0 | 0 | 0 | 0 | 0 | 0 | 3 | 1 | 293.15 | 176.7647
405 | 0.13 | 0.8 | 0.23 | 0.011 | 0.02 | 0 | 0 | 0 | 0 | 0 | 0 | 0 | 0 | 0 | 0 | 0 | 3 | 1 | 293.15 | 176.7647
406 | 0.13 | 0.8 | 0.23 | 0.011 | 0.02 | 0 | 0 | 0 | 0 | 0 | 0 | 0 | 0 | 0 | 0 | 0 | 3 | 1 | 289.15 | 96.13519
407 | 0.13 | 0.8 | 0.23 | 0.011 | 0.02 | 0 | 0 | 0 | 0 | 0 | 0 | 0 | 0 | 0 | 0 | 0 | 3 | 1 | 282.15 | 127.1465
408 | 0.13 | 0.8 | 0.23 | 0.011 | 0.02 | 0 | 0 | 0 | 0 | 0 | 0 | 0 | 0 | 0 | 0 | 0 | 3 | 1 | 281.15 | 124.0454
409 | 0.13 | 0.8 | 0.23 | 0.011 | 0.02 | 0 | 0 | 0 | 0 | 0 | 0 | 0 | 0 | 0 | 0 | 0 | 3 | 1 | 251.15 | 46.51703
410 | 0.13 | 0.8 | 0.23 | 0.011 | 0.02 | 0 | 0 | 0 | 0 | 0 | 0 | 0 | 0 | 0 | 0 | 0 | 3 | 1 | 284.75 | 136.4499
411 | 0.13 | 0.8 | 0.23 | 0.011 | 0.02 | 0 | 0 | 0 | 0 | 0 | 0 | 0 | 0 | 0 | 0 | 0 | 3 | 1 | 247.15 | 40.31476
412 | 0.13 | 0.8 | 0.23 | 0.011 | 0.02 | 0 | 0 | 0 | 0 | 0 | 0 | 0 | 0 | 0 | 0 | 0 | 3 | 1 | 282.15 | 127.1465
413 | 0.14 | 1.45 | 0.41 | 0.017 | 0.003 | 0 | 0 | 0 | 0 | 0 | 0 | 0 | 0 | 0 | 0 | 0 | 3 | 1 | 254.65 | 96.03837
414 | 0.14 | 1.45 | 0.41 | 0.017 | 0.003 | 0 | 0 | 0 | 0 | 0 | 0 | 0 | 0 | 0 | 0 | 0 | 3 | 1 | 272.35 | 192.1084
415 | 0.14 | 1.45 | 0.41 | 0.017 | 0.003 | 0 | 0 | 0 | 0 | 0 | 0 | 0 | 0 | 0 | 0 | 0 | 3 | 1 | 243.85 | 59.48244
416 | 0.14 | 1.45 | 0.41 | 0.017 | 0.003 | 0 | 0 | 0 | 0 | 0 | 0 | 0 | 0 | 0 | 0 | 0 | 3 | 1 | 260.25 | 129.1158
417 | 0.14 | 1.42 | 0.4 | 0.016 | 0.003 | 0 | 0 | 0 | 0 | 0 | 0 | 0 | 0 | 0 | 0 | 0 | 3 | 1 | 261.95 | 105.8731
418 | 0.14 | 1.42 | 0.4 | 0.016 | 0.003 | 0 | 0 | 0 | 0 | 0 | 0 | 0 | 0 | 0 | 0 | 0 | 3 | 1 | 279.45 | 176.044
419 | 0.14 | 1.42 | 0.4 | 0.016 | 0.003 | 0 | 0 | 0 | 0 | 0 | 0 | 0 | 0 | 0 | 0 | 0 | 3 | 1 | 280.95 | 198.1167
420 | 0.14 | 1.42 | 0.4 | 0.016 | 0.003 | 0 | 0 | 0 | 0 | 0 | 0 | 0 | 0 | 0 | 0 | 0 | 3 | 1 | 285.25 | 234.4196
421 | 0.14 | 1.42 | 0.4 | 0.016 | 0.003 | 0 | 0 | 0 | 0 | 0 | 0 | 0 | 0 | 0 | 0 | 0 | 3 | 1 | 279.45 | 179.0798
422 | 0.14 | 1.42 | 0.4 | 0.016 | 0.003 | 0 | 0 | 0 | 0 | 0 | 0 | 0 | 0 | 0 | 0 | 0 | 3 | 1 | 279.65 | 208.7736
423 | 0.14 | 1.42 | 0.4 | 0.016 | 0.003 | 0 | 0 | 0 | 0 | 0 | 0 | 0 | 0 | 0 | 0 | 0 | 3 | 1 | 277.15 | 142.1444
424 | 0.13 | 1.43 | 0.4 | 0.014 | 0.003 | 0 | 0 | 0 | 0 | 0 | 0 | 0 | 0 | 0 | 0 | 0 | 3 | 1 | 255.15 | 130.6337
425 | 0.13 | 1.43 | 0.4 | 0.014 | 0.003 | 0 | 0 | 0 | 0 | 0 | 0 | 0 | 0 | 0 | 0 | 0 | 3 | 1 | 260.15 | 107.2961
426 | 0.13 | 1.43 | 0.4 | 0.014 | 0.003 | 0 | 0 | 0 | 0 | 0 | 0 | 0 | 0 | 0 | 0 | 0 | 3 | 1 | 283.15 | 220.7586
427 | 0.13 | 1.43 | 0.4 | 0.014 | 0.003 | 0 | 0 | 0 | 0 | 0 | 0 | 0 | 0 | 0 | 0 | 0 | 3 | 1 | 281.15 | 253.6463
428 | 0.13 | 1.43 | 0.4 | 0.014 | 0.003 | 0 | 0 | 0 | 0 | 0 | 0 | 0 | 0 | 0 | 0 | 0 | 3 | 1 | 250.15 | 94.36237
429 | 0.13 | 1.43 | 0.4 | 0.014 | 0.003 | 0 | 0 | 0 | 0 | 0 | 0 | 0 | 0 | 0 | 0 | 0 | 3 | 1 | 267.15 | 157.0703
430 | 0.13 | 1.43 | 0.4 | 0.014 | 0.003 | 0 | 0 | 0 | 0 | 0 | 0 | 0 | 0 | 0 | 0 | 0 | 3 | 1 | 279.15 | 274.296
431 | 0.13 | 1.43 | 0.4 | 0.014 | 0.003 | 0 | 0 | 0 | 0 | 0 | 0 | 0 | 0 | 0 | 0 | 0 | 3 | 1 | 285.15 | 264.3348
432 | 0.13 | 1.43 | 0.4 | 0.014 | 0.003 | 0 | 0 | 0 | 0 | 0 | 0 | 0 | 0 | 0 | 0 | 0 | 3 | 1 | 253.15 | 101.5091
433 | 0.13 | 1.43 | 0.4 | 0.014 | 0.003 | 0 | 0 | 0 | 0 | 0 | 0 | 0 | 0 | 0 | 0 | 0 | 3 | 1 | 240.25 | 59.95678
434 | 0.11 | 1.31 | 0.21 | 0.014 | 0.002 | 0 | 0 | 0 | 0 | 0 | 0 | 0 | 0 | 0 | 0 | 0 | 3 | 1 | 260.45 | 184.7086
435 | 0.11 | 1.31 | 0.21 | 0.014 | 0.002 | 0 | 0 | 0 | 0 | 0 | 0 | 0 | 0 | 0 | 0 | 0 | 3 | 1 | 263.95 | 259.4965
436 | 0.11 | 1.31 | 0.21 | 0.014 | 0.002 | 0 | 0 | 0 | 0 | 0 | 0 | 0 | 0 | 0 | 0 | 0 | 3 | 1 | 261.45 | 287.3878
437 | 0.11 | 1.31 | 0.21 | 0.014 | 0.002 | 0 | 0 | 0 | 0 | 0 | 0 | 0 | 0 | 0 | 0 | 0 | 3 | 1 | 254.35 | 141.7649
438 | 0.07 | 1.95 | 0.15 | 0.005 | 0.002 | 0 | 0 | 0 | 0 | 0 | 0 | 0 | 0 | 0 | 0 | 0 | 3 | 1 | 263.15 | 347.82
439 | 0.07 | 1.95 | 0.15 | 0.005 | 0.002 | 0 | 0 | 0 | 0 | 0 | 0 | 0 | 0 | 0 | 0 | 0 | 3 | 1 | 231.15 | 189.72
440 | 0.07 | 1.95 | 0.15 | 0.005 | 0.002 | 0 | 0 | 0 | 0 | 0 | 0 | 0 | 0 | 0 | 0 | 0 | 3 | 1 | 239.15 | 221.34
441 | 0.07 | 1.95 | 0.15 | 0.005 | 0.002 | 0 | 0 | 0 | 0 | 0 | 0 | 0 | 0 | 0 | 0 | 0 | 3 | 1 | 245.15 | 252.96
442 | 0.07 | 1.95 | 0.15 | 0.005 | 0.002 | 0 | 0 | 0 | 0 | 0 | 0 | 0 | 0 | 0 | 0 | 0 | 3 | 1 | 244.15 | 246.636
443 | 0.07 | 1.95 | 0.15 | 0.005 | 0.002 | 0 | 0 | 0 | 0 | 0 | 0 | 0 | 0 | 0 | 0 | 0 | 3 | 1 | 232.15 | 192.882
444 | 0.07 | 1.95 | 0.15 | 0.005 | 0.002 | 0 | 0 | 0 | 0 | 0 | 0 | 0 | 0 | 0 | 0 | 0 | 3 | 1 | 238.15 | 218.178
445 | 0.09 | 1.55 | 0.26 | 0.005 | 0.002 | 0 | 0 | 0 | 0 | 0 | 0 | 0 | 0 | 0 | 0 | 0 | 3 | 1 | 263.15 | 240.312
446 | 0.09 | 1.55 | 0.26 | 0.005 | 0.002 | 0 | 0 | 0 | 0 | 0 | 0 | 0 | 0 | 0 | 0 | 0 | 3 | 1 | 250.15 | 189.72
447 | 0.09 | 1.55 | 0.26 | 0.005 | 0.002 | 0 | 0 | 0 | 0 | 0 | 0 | 0 | 0 | 0 | 0 | 0 | 3 | 1 | 258.15 | 221.34
448 | 0.09 | 1.55 | 0.26 | 0.005 | 0.002 | 0 | 0 | 0 | 0 | 0 | 0 | 0 | 0 | 0 | 0 | 0 | 3 | 1 | 266.15 | 252.96
449 | 0.07 | 1.89 | 0.19 | 0.01 | 0.002 | 0 | 0 | 0 | 0 | 0 | 0 | 0 | 0 | 0 | 0 | 0 | 3 | 1 | 263.15 | 313.038
450 | 0.07 | 1.89 | 0.19 | 0.01 | 0.002 | 0 | 0 | 0 | 0 | 0 | 0 | 0 | 0 | 0 | 0 | 0 | 3 | 1 | 235.15 | 189.72
451 | 0.07 | 1.89 | 0.19 | 0.01 | 0.002 | 0 | 0 | 0 | 0 | 0 | 0 | 0 | 0 | 0 | 0 | 0 | 3 | 1 | 243.15 | 221.34
452 | 0.07 | 1.89 | 0.19 | 0.01 | 0.002 | 0 | 0 | 0 | 0 | 0 | 0 | 0 | 0 | 0 | 0 | 0 | 3 | 1 | 250.15 | 252.96
453 | 0.07 | 1.89 | 0.19 | 0.01 | 0.002 | 0 | 0 | 0 | 0 | 0 | 0 | 0 | 0 | 0 | 0 | 0 | 3 | 1 | 244.15 | 224.502
454 | 0.07 | 1.89 | 0.19 | 0.01 | 0.002 | 0 | 0 | 0 | 0 | 0 | 0 | 0 | 0 | 0 | 0 | 0 | 3 | 1 | 238.15 | 199.206
455 | 0.14 | 1.45 | 0.41 | 0.017 | 0.003 | 0 | 0 | 0 | 0 | 0 | 0 | 0 | 0 | 0 | 0 | 0 | 3 | 1 | 254.65 | 96
456 | 0.14 | 1.45 | 0.41 | 0.017 | 0.003 | 0 | 0 | 0 | 0 | 0 | 0 | 0 | 0 | 0 | 0 | 0 | 3 | 1 | 272.35 | 192
457 | 0.14 | 1.45 | 0.41 | 0.017 | 0.003 | 0 | 0 | 0 | 0 | 0 | 0 | 0 | 0 | 0 | 0 | 0 | 3 | 1 | 260.25 | 129
458 | 0.14 | 1.45 | 0.41 | 0.017 | 0.003 | 0 | 0 | 0 | 0 | 0 | 0 | 0 | 0 | 0 | 0 | 0 | 3 | 1 | 263.15 | 150
459 | 0.14 | 1.45 | 0.41 | 0.017 | 0.003 | 0 | 0 | 0 | 0 | 0 | 0 | 0 | 0 | 0 | 0 | 0 | 3 | 1 | 272.15 | 179
460 | 0.14 | 1.45 | 0.41 | 0.017 | 0.003 | 0 | 0 | 0 | 0 | 0 | 0 | 0 | 0 | 0 | 0 | 0 | 3 | 1 | 284.05 | 199
461 | 0.14 | 1.45 | 0.41 | 0.017 | 0.003 | 0 | 0 | 0 | 0 | 0 | 0 | 0 | 0 | 0 | 0 | 0 | 3 | 1 | 263.15 | 132
462 | 0.14 | 1.45 | 0.41 | 0.017 | 0.003 | 0 | 0 | 0 | 0 | 0 | 0 | 0 | 0 | 0 | 0 | 0 | 3 | 1 | 281.94 | 355
463 | 0.14 | 1.45 | 0.41 | 0.017 | 0.003 | 0 | 0 | 0 | 0 | 0 | 0 | 0 | 0 | 0 | 0 | 0 | 3 | 1 | 286.15 | 422
464 | 0.14 | 1.54 | 0.36 | 0.014 | 0.002 | 0 | 0 | 0 | 0 | 0 | 0 | 0 | 0 | 0 | 0 | 0 | 3 | 1 | 272.35 | 162
465 | 0.14 | 1.54 | 0.36 | 0.014 | 0.002 | 0 | 0 | 0 | 0 | 0 | 0 | 0 | 0 | 0 | 0 | 0 | 3 | 1 | 259.15 | 111
466 | 0.14 | 1.54 | 0.36 | 0.014 | 0.002 | 0 | 0 | 0 | 0 | 0 | 0 | 0 | 0 | 0 | 0 | 0 | 3 | 1 | 278.95 | 209
467 | 0.14 | 1.54 | 0.36 | 0.014 | 0.002 | 0 | 0 | 0 | 0 | 0 | 0 | 0 | 0 | 0 | 0 | 0 | 3 | 1 | 253.15 | 79
468 | 0.14 | 1.54 | 0.36 | 0.014 | 0.002 | 0 | 0 | 0 | 0 | 0 | 0 | 0 | 0 | 0 | 0 | 0 | 3 | 1 | 268.75 | 113
469 | 0.14 | 1.54 | 0.36 | 0.014 | 0.002 | 0 | 0 | 0 | 0 | 0 | 0 | 0 | 0 | 0 | 0 | 0 | 3 | 1 | 274.25 | 170
470 | 0.14 | 1.54 | 0.36 | 0.014 | 0.002 | 0 | 0 | 0 | 0 | 0 | 0 | 0 | 0 | 0 | 0 | 0 | 3 | 1 | 256.35 | 78
471 | 0.14 | 1.54 | 0.36 | 0.014 | 0.002 | 0 | 0 | 0 | 0 | 0 | 0 | 0 | 0 | 0 | 0 | 0 | 3 | 1 | 270.95 | 147
472 | 0.14 | 1.54 | 0.36 | 0.014 | 0.002 | 0 | 0 | 0 | 0 | 0 | 0 | 0 | 0 | 0 | 0 | 0 | 3 | 1 | 278.55 | 249
473 | 0.14 | 1.54 | 0.36 | 0.014 | 0.002 | 0 | 0 | 0 | 0 | 0 | 0 | 0 | 0 | 0 | 0 | 0 | 3 | 1 | 264.55 | 98
474 | 0.14 | 1.54 | 0.36 | 0.014 | 0.002 | 0 | 0 | 0 | 0 | 0 | 0 | 0 | 0 | 0 | 0 | 0 | 3 | 1 | 282.55 | 272
475 | 0.14 | 1.54 | 0.36 | 0.014 | 0.002 | 0 | 0 | 0 | 0 | 0 | 0 | 0 | 0 | 0 | 0 | 0 | 3 | 1 | 277.05 | 218
476 | 0.14 | 1.54 | 0.36 | 0.014 | 0.002 | 0 | 0 | 0 | 0 | 0 | 0 | 0 | 0 | 0 | 0 | 0 | 3 | 1 | 263.35 | 125
477 | 0.14 | 1.54 | 0.36 | 0.014 | 0.002 | 0 | 0 | 0 | 0 | 0 | 0 | 0 | 0 | 0 | 0 | 0 | 3 | 1 | 277.45 | 170
478 | 0.14 | 1.54 | 0.36 | 0.014 | 0.002 | 0 | 0 | 0 | 0 | 0 | 0 | 0 | 0 | 0 | 0 | 0 | 3 | 1 | 263.35 | 100
479 | 0.22 | 1.04 | 0.029 | 0.006 | 0.023 | 0 | 0 | 0 | 0 | 0 | 0 | 0 | 0 | 0 | 0 | 0 | 3 | 0 | 296.15 | 113
480 | 0.22 | 1.04 | 0.029 | 0.006 | 0.023 | 0 | 0 | 0 | 0 | 0 | 0 | 0 | 0 | 0 | 0 | 0 | 3 | 0 | 296.15 | 94.6
481 | 0.22 | 1.04 | 0.029 | 0.006 | 0.023 | 0 | 0 | 0 | 0 | 0 | 0 | 0 | 0 | 0 | 0 | 0 | 3 | 0 | 273.15 | 58.6
482 | 0.22 | 1.04 | 0.029 | 0.006 | 0.023 | 0 | 0 | 0 | 0 | 0 | 0 | 0 | 0 | 0 | 0 | 0 | 3 | 0 | 273.15 | 84.7
483 | 0.22 | 1.04 | 0.029 | 0.006 | 0.023 | 0 | 0 | 0 | 0 | 0 | 0 | 0 | 0 | 0 | 0 | 0 | 3 | 0 | 247.15 | 139.8
484 | 0.22 | 1.04 | 0.029 | 0.006 | 0.023 | 0 | 0 | 0 | 0 | 0 | 0 | 0 | 0 | 0 | 0 | 0 | 3 | 0 | 247.15 | 68.3
485 | 0.22 | 1.04 | 0.029 | 0.006 | 0.023 | 0 | 0 | 0 | 0 | 0 | 0 | 0 | 0 | 0 | 0 | 0 | 3 | 0 | 228.15 | 49.6
486 | 0.22 | 1.04 | 0.029 | 0.006 | 0.023 | 0 | 0 | 0 | 0 | 0 | 0 | 0 | 0 | 0 | 0 | 0 | 3 | 0 | 228.15 | 47.8
487 | 0.25 | 1.06 | 0.18 | 0.006 | 0.02 | 0 | 0 | 0 | 0 | 0 | 0 | 0 | 0 | 0 | 0 | 0 | 3 | 0 | 296.15 | 99.4
488 | 0.25 | 1.06 | 0.18 | 0.006 | 0.02 | 0 | 0 | 0 | 0 | 0 | 0 | 0 | 0 | 0 | 0 | 0 | 3 | 0 | 273.15 | 89.5
489 | 0.25 | 1.06 | 0.18 | 0.006 | 0.02 | 0 | 0 | 0 | 0 | 0 | 0 | 0 | 0 | 0 | 0 | 0 | 3 | 0 | 273.15 | 89.3
490 | 0.25 | 1.06 | 0.18 | 0.006 | 0.02 | 0 | 0 | 0 | 0 | 0 | 0 | 0 | 0 | 0 | 0 | 0 | 3 | 0 | 273.15 | 105.7
491 | 0.25 | 1.06 | 0.18 | 0.006 | 0.02 | 0 | 0 | 0 | 0 | 0 | 0 | 0 | 0 | 0 | 0 | 0 | 3 | 0 | 273.15 | 107.4
492 | 0.25 | 1.06 | 0.18 | 0.006 | 0.02 | 0 | 0 | 0 | 0 | 0 | 0 | 0 | 0 | 0 | 0 | 0 | 3 | 0 | 247.15 | 83.3
493 | 0.25 | 1.06 | 0.18 | 0.006 | 0.02 | 0 | 0 | 0 | 0 | 0 | 0 | 0 | 0 | 0 | 0 | 0 | 3 | 0 | 247.15 | 78.2
494 | 0.25 | 1.06 | 0.18 | 0.006 | 0.02 | 0 | 0 | 0 | 0 | 0 | 0 | 0 | 0 | 0 | 0 | 0 | 3 | 0 | 247.15 | 58.3
495 | 0.25 | 1.06 | 0.18 | 0.006 | 0.02 | 0 | 0 | 0 | 0 | 0 | 0 | 0 | 0 | 0 | 0 | 0 | 3 | 0 | 247.15 | 133
496 | 0.25 | 1.06 | 0.18 | 0.006 | 0.02 | 0 | 0 | 0 | 0 | 0 | 0 | 0 | 0 | 0 | 0 | 0 | 3 | 0 | 247.15 | 74.6
497 | 0.25 | 1.06 | 0.18 | 0.006 | 0.02 | 0 | 0 | 0 | 0 | 0 | 0 | 0 | 0 | 0 | 0 | 0 | 3 | 0 | 228.15 | 72
498 | 0.25 | 1.06 | 0.18 | 0.006 | 0.02 | 0 | 0 | 0 | 0 | 0 | 0 | 0 | 0 | 0 | 0 | 0 | 3 | 0 | 228.15 | 34.8
499 | 0.25 | 1.06 | 0.18 | 0.006 | 0.02 | 0 | 0 | 0 | 0 | 0 | 0 | 0 | 0 | 0 | 0 | 0 | 3 | 0 | 228.15 | 51.6
500 | 0.16 | 1.02 | 0.49 | 0.009 | 0.016 | 0.35 | 0.2 | 0.55 | 0 | 0 | 0 | 0.06 | 0.03 | 0 | 0 | 0 | 3 | 0 | 296.15 | 102.8
501 | 0.16 | 1.02 | 0.49 | 0.009 | 0.016 | 0.35 | 0.2 | 0.55 | 0 | 0 | 0 | 0.06 | 0.03 | 0 | 0 | 0 | 3 | 0 | 296.15 | 82
502 | 0.16 | 1.02 | 0.49 | 0.009 | 0.016 | 0.35 | 0.2 | 0.55 | 0 | 0 | 0 | 0.06 | 0.03 | 0 | 0 | 0 | 3 | 0 | 273.15 | 27.3
503 | 0.16 | 1.02 | 0.49 | 0.009 | 0.016 | 0.35 | 0.2 | 0.55 | 0 | 0 | 0 | 0.06 | 0.03 | 0 | 0 | 0 | 3 | 0 | 273.15 | 66.8
504 | 0.16 | 1.02 | 0.49 | 0.009 | 0.016 | 0.35 | 0.2 | 0.55 | 0 | 0 | 0 | 0.06 | 0.03 | 0 | 0 | 0 | 3 | 0 | 273.15 | 61.6
505 | 0.16 | 1.02 | 0.49 | 0.009 | 0.016 | 0.35 | 0.2 | 0.55 | 0 | 0 | 0 | 0.06 | 0.03 | 0 | 0 | 0 | 3 | 0 | 247.15 | 80.8
506 | 0.16 | 1.02 | 0.49 | 0.009 | 0.016 | 0.35 | 0.2 | 0.55 | 0 | 0 | 0 | 0.06 | 0.03 | 0 | 0 | 0 | 3 | 0 | 247.15 | 100.7
507 | 0.16 | 1.02 | 0.49 | 0.009 | 0.016 | 0.35 | 0.2 | 0.55 | 0 | 0 | 0 | 0.06 | 0.03 | 0 | 0 | 0 | 3 | 0 | 228.15 | 44.9
508 | 0.13 | 0.89 | 0.4 | 0.008 | 0.023 | 0.32 | 0.23 | 0.51 | 0 | 0 | 0 | 0.03 | 0 | 0 | 0 | 0 | 3 | 0 | 296.15 | 132.1
509 | 0.13 | 0.89 | 0.4 | 0.008 | 0.023 | 0.32 | 0.23 | 0.51 | 0 | 0 | 0 | 0.03 | 0 | 0 | 0 | 0 | 3 | 0 | 273.15 | 76.8
510 | 0.13 | 0.89 | 0.4 | 0.008 | 0.023 | 0.32 | 0.23 | 0.51 | 0 | 0 | 0 | 0.03 | 0 | 0 | 0 | 0 | 3 | 0 | 273.15 | 76.5
511 | 0.13 | 0.89 | 0.4 | 0.008 | 0.023 | 0.32 | 0.23 | 0.51 | 0 | 0 | 0 | 0.03 | 0 | 0 | 0 | 0 | 3 | 0 | 273.15 | 93.2
512 | 0.13 | 0.89 | 0.4 | 0.008 | 0.023 | 0.32 | 0.23 | 0.51 | 0 | 0 | 0 | 0.03 | 0 | 0 | 0 | 0 | 3 | 0 | 273.15 | 122.1
513 | 0.13 | 0.89 | 0.4 | 0.008 | 0.023 | 0.32 | 0.23 | 0.51 | 0 | 0 | 0 | 0.03 | 0 | 0 | 0 | 0 | 3 | 0 | 247.15 | 84.1
514 | 0.13 | 0.89 | 0.4 | 0.008 | 0.023 | 0.32 | 0.23 | 0.51 | 0 | 0 | 0 | 0.03 | 0 | 0 | 0 | 0 | 3 | 0 | 247.15 | 85.9
515 | 0.13 | 0.89 | 0.4 | 0.008 | 0.023 | 0.32 | 0.23 | 0.51 | 0 | 0 | 0 | 0.03 | 0 | 0 | 0 | 0 | 3 | 0 | 247.15 | 59
516 | 0.13 | 0.89 | 0.4 | 0.008 | 0.023 | 0.32 | 0.23 | 0.51 | 0 | 0 | 0 | 0.03 | 0 | 0 | 0 | 0 | 3 | 0 | 247.15 | 95.2
517 | 0.13 | 0.89 | 0.4 | 0.008 | 0.023 | 0.32 | 0.23 | 0.51 | 0 | 0 | 0 | 0.03 | 0 | 0 | 0 | 0 | 3 | 0 | 247.15 | 81.7
518 | 0.13 | 0.89 | 0.4 | 0.008 | 0.023 | 0.32 | 0.23 | 0.51 | 0 | 0 | 0 | 0.03 | 0 | 0 | 0 | 0 | 3 | 0 | 247.15 | 88.1
519 | 0.13 | 0.89 | 0.4 | 0.008 | 0.023 | 0.32 | 0.23 | 0.51 | 0 | 0 | 0 | 0.03 | 0 | 0 | 0 | 0 | 3 | 0 | 228.15 | 93.7
520 | 0.13 | 0.89 | 0.4 | 0.008 | 0.023 | 0.32 | 0.23 | 0.51 | 0 | 0 | 0 | 0.03 | 0 | 0 | 0 | 0 | 3 | 0 | 228.15 | 121.6
521 | 0.13 | 0.89 | 0.4 | 0.008 | 0.023 | 0.32 | 0.23 | 0.51 | 0 | 0 | 0 | 0.03 | 0 | 0 | 0 | 0 | 3 | 0 | 228.15 | 66.1
522 | 0.13 | 0.89 | 0.4 | 0.008 | 0.023 | 0.32 | 0.23 | 0.51 | 0 | 0 | 0 | 0.03 | 0 | 0 | 0 | 0 | 3 | 0 | 228.15 | 50.3
523 | 0.13 | 0.89 | 0.4 | 0.008 | 0.023 | 0.32 | 0.23 | 0.51 | 0 | 0 | 0 | 0.03 | 0 | 0 | 0 | 0 | 3 | 0 | 228.15 | 49.9
524 | 0.16 | 0.67 | 0.288 | 0.018 | 0.021 | 0 | 0 | 0 | 0 | 0 | 0 | 0 | 0.608 | 0 | 0 | 0 | 3 | 0 | 273.15 | 197.9
525 | 0.16 | 0.67 | 0.288 | 0.018 | 0.021 | 0 | 0 | 0 | 0 | 0 | 0 | 0 | 0.608 | 0 | 0 | 0 | 3 | 0 | 273.15 | 105.9
526 | 0.16 | 0.67 | 0.288 | 0.018 | 0.021 | 0 | 0 | 0 | 0 | 0 | 0 | 0 | 0.608 | 0 | 0 | 0 | 3 | 0 | 247.15 | 51.3
527 | 0.16 | 0.67 | 0.288 | 0.018 | 0.021 | 0 | 0 | 0 | 0 | 0 | 0 | 0 | 0.608 | 0 | 0 | 0 | 3 | 0 | 247.15 | 89.9
528 | 0.16 | 0.67 | 0.288 | 0.018 | 0.021 | 0 | 0 | 0 | 0 | 0 | 0 | 0 | 0.608 | 0 | 0 | 0 | 3 | 0 | 228.15 | 38.9
529 | 0.16 | 0.67 | 0.288 | 0.018 | 0.021 | 0 | 0 | 0 | 0 | 0 | 0 | 0 | 0.608 | 0 | 0 | 0 | 3 | 0 | 228.15 | 54.6
530 | 0.16 | 0.67 | 0.288 | 0.018 | 0.021 | 0 | 0 | 0 | 0 | 0 | 0 | 0 | 0.608 | 0 | 0 | 0 | 3 | 0 | 211.15 | 53.5
531 | 0.17 | 0.63 | 0.269 | 0.014 | 0.021 | 0 | 1.35 | 0 | 0 | 0 | 0 | 0 | 0.531 | 0 | 0 | 0 | 3 | 0 | 247.15 | 28
532 | 0.17 | 0.63 | 0.269 | 0.014 | 0.021 | 0 | 1.35 | 0 | 0 | 0 | 0 | 0 | 0.531 | 0 | 0 | 0 | 3 | 0 | 247.15 | 101.4
533 | 0.17 | 0.63 | 0.269 | 0.014 | 0.021 | 0 | 1.35 | 0 | 0 | 0 | 0 | 0 | 0.531 | 0 | 0 | 0 | 3 | 0 | 247.15 | 87.4
534 | 0.17 | 0.63 | 0.269 | 0.014 | 0.021 | 0 | 1.35 | 0 | 0 | 0 | 0 | 0 | 0.531 | 0 | 0 | 0 | 3 | 0 | 248.15 | 123.8
535 | 0.17 | 0.63 | 0.269 | 0.014 | 0.021 | 0 | 1.35 | 0 | 0 | 0 | 0 | 0 | 0.531 | 0 | 0 | 0 | 3 | 0 | 234.15 | 72.7
536 | 0.17 | 0.63 | 0.269 | 0.014 | 0.021 | 0 | 1.35 | 0 | 0 | 0 | 0 | 0 | 0.531 | 0 | 0 | 0 | 3 | 0 | 234.15 | 51.3
537 | 0.17 | 0.63 | 0.269 | 0.014 | 0.021 | 0 | 1.35 | 0 | 0 | 0 | 0 | 0 | 0.531 | 0 | 0 | 0 | 3 | 0 | 228.15 | 37.2

## EH47
|  | FEATURES | [18 empty] | LABEL
Entry Number | Material Name | Chemical Composition (wt. %) | [15 empty] | Processing | Test Method | Temperature (K) | K_ca (MPa-m^1/2)
|  | C | Mn | Si | P | S | Cu | Ni | Cr | Nb | Ti | Al | V | Mo | O | N | B
1 | EH47 | 0.06 | 1.9 | 0.15 | 0.0055 | 0.002 | 0 | 0 | 0 | 0 | 0 | 0 | 0 | 0 | 0 | 0 | 0 | 3 | 0 | 223.15 | 93.4 | Taylor 2021
2 | EH47 | 0.06 | 1.9 | 0.15 | 0.0055 | 0.002 | 0 | 0 | 0 | 0 | 0 | 0 | 0 | 0 | 0 | 0 | 0 | 3 | 0 | 223.15 | 123.9 | Taylor 2021
3 | EH47 | 0.06 | 1.9 | 0.15 | 0.0055 | 0.002 | 0 | 0 | 0 | 0 | 0 | 0 | 0 | 0 | 0 | 0 | 0 | 3 | 0 | 183.15 | 73.7 | Taylor 2021
4 | EH47 | 0.06 | 1.9 | 0.15 | 0.0055 | 0.002 | 0 | 0 | 0 | 0 | 0 | 0 | 0 | 0 | 0 | 0 | 0 | 3 | 0 | 203.15 | 89 | Taylor 2021
5 | EH47 | 0.06 | 1.9 | 0.15 | 0.0055 | 0.002 | 0 | 0 | 0 | 0 | 0 | 0 | 0 | 0 | 0 | 0 | 0 | 3 | 0 | 263.15 | 145.9 | Taylor 2021
6 | EH47 | 0.06 | 1.9 | 0.15 | 0.0055 | 0.002 | 0 | 0 | 0 | 0 | 0 | 0 | 0 | 0 | 0 | 0 | 0 | 3 | 0 | 203.15 | 110.4 | Taylor 2021
7 | EH47 | 0.06 | 1.9 | 0.15 | 0.0055 | 0.002 | 0 | 0 | 0 | 0 | 0 | 0 | 0 | 0 | 0 | 0 | 0 | 3 | 0 | 223.15 | 130.4 | Taylor 2021
8 | EH47 | 0.06 | 1.9 | 0.15 | 0.0055 | 0.002 | 0 | 0 | 0 | 0 | 0 | 0 | 0 | 0 | 0 | 0 | 0 | 3 | 0 | 243.15 | 99.4 | Taylor 2021
9 | H47-85 | 0.065 | 1.495 | 0.16 | 0.008 | 0.002 | 0 | 0 | 0 | 0.05 | 0.017 | 0.035 | 0.013 | 0 | 0 | 0.0045 | 0 | 3 | 1 | 255.25 | 174.4 | Kang 2024
10 | H47-85 | 0.065 | 1.495 | 0.16 | 0.008 | 0.002 | 0 | 0 | 0 | 0.05 | 0.017 | 0.035 | 0.013 | 0 | 0 | 0.0045 | 0 | 3 | 1 | 240.85 | 155.6 | Kang 2024
11 | H47-85 | 0.065 | 1.495 | 0.16 | 0.008 | 0.002 | 0 | 0 | 0 | 0.05 | 0.017 | 0.035 | 0.013 | 0 | 0 | 0.0045 | 0 | 3 | 1 | 276.35 | 254.9 | Kang 2024
12 | H47-85 | 0.065 | 1.495 | 0.16 | 0.008 | 0.002 | 0 | 0 | 0 | 0.05 | 0.017 | 0.035 | 0.013 | 0 | 0 | 0.0045 | 0 | 3 | 1 | 264.55 | 211.8 | Kang 2024
13 | H47-85 | 0.065 | 1.495 | 0.16 | 0.008 | 0.002 | 0 | 0 | 0 | 0.05 | 0.017 | 0.035 | 0.013 | 0 | 0 | 0.0045 | 0 | 3 | 1 | 248.05 | 161.8 | Kang 2024
14 | H47-85 | 0.065 | 1.495 | 0.16 | 0.008 | 0.002 | 0 | 0 | 0 | 0.05 | 0.017 | 0.035 | 0.013 | 0 | 0 | 0.0045 | 0 | 3 | 1 | 284.55 | 289.7 | Kang 2024
15 | H47-85 | 0.065 | 1.495 | 0.16 | 0.008 | 0.002 | 0 | 0 | 0 | 0.05 | 0.017 | 0.035 | 0.013 | 0 | 0 | 0.0045 | 0 | 3 | 1 | 276.25 | 247.6 | Kang 2024
16 | H47-85 | 0.065 | 1.495 | 0.16 | 0.008 | 0.002 | 0 | 0 | 0 | 0.05 | 0.017 | 0.035 | 0.013 | 0 | 0 | 0.0045 | 0 | 3 | 1 | 266.05 | 214.6 | Kang 2024
17 | H47-100 | 0.05 | 1.61 | 0.13 | 0.006 | 0.002 | 0 | 0 | 0 | 0.034 | 0.016 | 0.034 | 0.004 | 0 | 0 | 0.0034 | 0 | 3 | 1 | 262.75 | 278.7 | Kang 2024
18 | H47-100 | 0.05 | 1.61 | 0.13 | 0.006 | 0.002 | 0 | 0 | 0 | 0.034 | 0.016 | 0.034 | 0.004 | 0 | 0 | 0.0034 | 0 | 3 | 1 | 276.15 | 338.7 | Kang 2024
19 | H47-100 | 0.05 | 1.61 | 0.13 | 0.006 | 0.002 | 0 | 0 | 0 | 0.034 | 0.016 | 0.034 | 0.004 | 0 | 0 | 0.0034 | 0 | 3 | 1 | 257.05 | 223.2 | Kang 2024
20 | H47-100 | 0.05 | 1.61 | 0.13 | 0.006 | 0.002 | 0 | 0 | 0 | 0.034 | 0.016 | 0.034 | 0.004 | 0 | 0 | 0.0034 | 0 | 3 | 1 | 250.45 | 178 | Kang 2024
21 | H47-100 | 0.05 | 1.61 | 0.13 | 0.006 | 0.002 | 0 | 0 | 0 | 0.034 | 0.016 | 0.034 | 0.004 | 0 | 0 | 0.0034 | 0 | 3 | 1 | 249.65 | 164 | Kang 2024
22 | H47-100 | 0.05 | 1.61 | 0.13 | 0.006 | 0.002 | 0 | 0 | 0 | 0.034 | 0.016 | 0.034 | 0.004 | 0 | 0 | 0.0034 | 0 | 3 | 1 | 241.05 | 151.2 | Kang 2024
23 | H47-100 | 0.05 | 1.61 | 0.13 | 0.006 | 0.002 | 0 | 0 | 0 | 0.034 | 0.016 | 0.034 | 0.004 | 0 | 0 | 0.0034 | 0 | 3 | 1 | 263.25 | 259.4 | Kang 2024
24 | H47-100 | 0.05 | 1.61 | 0.13 | 0.006 | 0.002 | 0 | 0 | 0 | 0.034 | 0.016 | 0.034 | 0.004 | 0 | 0 | 0.0034 | 0 | 3 | 1 | 279.35 | 327.3 | Kang 2024
25 | H47-100 | 0.05 | 1.61 | 0.13 | 0.006 | 0.002 | 0 | 0 | 0 | 0.034 | 0.016 | 0.034 | 0.004 | 0 | 0 | 0.0034 | 0 | 3 | 1 | 253.95 | 230.4 | Kang 2024
26 | H47-100 | 0.05 | 1.61 | 0.13 | 0.006 | 0.002 | 0 | 0 | 0 | 0.034 | 0.016 | 0.034 | 0.004 | 0 | 0 | 0.0034 | 0 | 3 | 1 | 266.45 | 282.6 | Kang 2024
27 | H47-100 | 0.05 | 1.61 | 0.13 | 0.006 | 0.002 | 0 | 0 | 0 | 0.034 | 0.016 | 0.034 | 0.004 | 0 | 0 | 0.0034 | 0 | 3 | 1 | 241.75 | 312.7 | Kang 2024
28 | H47-100 | 0.05 | 1.61 | 0.13 | 0.006 | 0.002 | 0 | 0 | 0 | 0.034 | 0.016 | 0.034 | 0.004 | 0 | 0 | 0.0034 | 0 | 3 | 1 | 240.55 | 328.3 | Kang 2024
376 | EH47 | 0.06 | 1.47 | 0.17 | 0.005 | 0.001 | 0 | 0 | 0 | 0 | 0 | 0.039 | 0 | 0 | 0 | 0.003 | 0 | 3 | 2 | 181.15 | 125.8587 | Xue 2024
377 | EH47 | 0.06 | 1.47 | 0.17 | 0.005 | 0.001 | 0 | 0 | 0 | 0 | 0 | 0.039 | 0 | 0 | 0 | 0.003 | 0 | 3 | 2 | 217.15 | 192.2349 | Xue 2024
378 | EH47 | 0.06 | 1.47 | 0.17 | 0.005 | 0.001 | 0 | 0 | 0 | 0 | 0 | 0.039 | 0 | 0 | 0 | 0.003 | 0 | 3 | 2 | 246.15 | 393.2292 | Xue 2024
379 | EH47 | 0.06 | 1.47 | 0.17 | 0.005 | 0.001 | 0 | 0 | 0 | 0 | 0 | 0.039 | 0 | 0 | 0 | 0.003 | 0 | 3 | 2 | 219.15 | 188.8828 | Xue 2024
380 | EH47 | 0.06 | 1.47 | 0.17 | 0.005 | 0.001 | 0 | 0 | 0 | 0 | 0 | 0.039 | 0 | 0 | 0 | 0.003 | 0 | 3 | 2 | 258.15 | 592.4843 | Xue 2024
381 | EH47 | 0.06 | 1.47 | 0.17 | 0.005 | 0.001 | 0 | 0 | 0 | 0 | 0 | 0.039 | 0 | 0 | 0 | 0.003 | 0 | 3 | 2 | 223.15 | 219.7783 | Xue 2024
382 | EH47 | 0.06 | 1.47 | 0.17 | 0.005 | 0.001 | 0 | 0 | 0 | 0 | 0 | 0.039 | 0 | 0 | 0 | 0.003 | 0 | 3 | 2 | 223.15 | 191.2546 | Xue 2024
383 | EH47 | 0.06 | 1.47 | 0.17 | 0.005 | 0.001 | 0 | 0 | 0 | 0 | 0 | 0.039 | 0 | 0 | 0 | 0.003 | 0 | 3 | 2 | 256.15 | 498.0587 | Xue 2024
384 | EH47 | 0.06 | 1.47 | 0.17 | 0.005 | 0.001 | 0 | 0 | 0 | 0 | 0 | 0.039 | 0 | 0 | 0 | 0.003 | 0 | 3 | 2 | 233.15 | 298.4558 | Xue 2024
385 | EH47 | 0.06 | 1.47 | 0.17 | 0.005 | 0.001 | 0 | 0 | 0 | 0 | 0 | 0.039 | 0 | 0 | 0 | 0.003 | 0 | 3 | 2 | 233.15 | 179.3011 | Xue 2024
386 | EH47 | 0.06 | 1.47 | 0.17 | 0.005 | 0.001 | 0 | 0 | 0 | 0 | 0 | 0.039 | 0 | 0 | 0 | 0.003 | 0 | 3 | 2 | 281.15 | 816.8479 | Xue 2024
387 | EH47 | 0.06 | 1.47 | 0.17 | 0.005 | 0.001 | 0 | 0 | 0 | 0 | 0 | 0.039 | 0 | 0 | 0 | 0.003 | 0 | 3 | 2 | 238.15 | 328.2444 | Xue 2024
388 | EH47 | 0.06 | 1.47 | 0.17 | 0.005 | 0.001 | 0 | 0 | 0 | 0 | 0 | 0.039 | 0 | 0 | 0 | 0.003 | 0 | 3 | 2 | 277.15 | 697.6617 | Xue 2024
389 | EH47 | 0.06 | 1.47 | 0.17 | 0.005 | 0.001 | 0 | 0 | 0 | 0 | 0 | 0.039 | 0 | 0 | 0 | 0.003 | 0 | 3 | 2 | 242.15 | 32.88769 | Xue 2024
390 | EH47 | 0.06 | 1.47 | 0.17 | 0.005 | 0.001 | 0 | 0 | 0 | 0 | 0 | 0.039 | 0 | 0 | 0 | 0.003 | 0 | 3 | 2 | 193.15 | 181.3882 | Xue 2024
391 | EH47 | 0.06 | 1.47 | 0.17 | 0.005 | 0.001 | 0 | 0 | 0 | 0 | 0 | 0.039 | 0 | 0 | 0 | 0.003 | 0 | 3 | 2 | 244.15 | 229.1703 | Xue 2024
392 | EH47 | 0.06 | 1.47 | 0.17 | 0.005 | 0.001 | 0 | 0 | 0 | 0 | 0 | 0.039 | 0 | 0 | 0 | 0.003 | 0 | 3 | 2 | 238.15 | 190.4324 | Xue 2024
393 | EH47 | 0.06 | 1.47 | 0.17 | 0.005 | 0.001 | 0 | 0 | 0 | 0 | 0 | 0.039 | 0 | 0 | 0 | 0.003 | 0 | 3 | 2 | 277.15 | 343.0439 | Xue 2024